## CAP Cathode raw data
Index | Cathode | O | N | B | S | P | Specific surface area | Pore volume | Rmic/mes | ID/IG | Electrolyte | Current collector | Active mass loading | Potential window | Current density | Specific capacity | Ref
|  | at% |  |  |  |  | m2 g-1 | cm3 g-1 | V or S |  |  |  | mg cm-2 | V | A g-1 | mAh g-1
1 | HPC |  | 0 | 0 | 0 | 0 | 3401 | 2.03 | 1 | 2.272727 | 2M ZnSO4 + 1M Na2SO4 | Carbon cloth | 0.8 | 1.79 | 0.1 | 305 | 10.1016/j.electacta.2019.134999
2 | HPC |  | 0 | 0 | 0 | 0 | 3401 | 2.03 | 1 | 2.272727 | 2M ZnSO4 + 1M Na2SO4 | Carbon cloth | 0.8 | 1.79 | 0.2 | 204
3 | HPC |  | 0 | 0 | 0 | 0 | 3401 | 2.03 | 1 | 2.272727 | 2M ZnSO4 + 1M Na2SO4 | Carbon cloth | 0.8 | 1.79 | 0.3 | 174
4 | HPC |  | 0 | 0 | 0 | 0 | 3401 | 2.03 | 1 | 2.272727 | 2M ZnSO4 + 1M Na2SO4 | Carbon cloth | 0.8 | 1.79 | 0.5 | 147
5 | HPC |  | 0 | 0 | 0 | 0 | 3401 | 2.03 | 1 | 2.272727 | 2M ZnSO4 + 1M Na2SO4 | Carbon cloth | 0.8 | 1.79 | 1 | 127
6 | HPC |  | 0 | 0 | 0 | 0 | 3401 | 2.03 | 1 | 2.272727 | 2M ZnSO4 + 1M Na2SO4 | Carbon cloth | 0.8 | 1.79 | 2 | 115
7 | HPC |  | 0 | 0 | 0 | 0 | 3401 | 2.03 | 1 | 2.272727 | 2M ZnSO4 + 1M Na2SO4 | Carbon cloth | 0.8 | 1.79 | 3 | 108
8 | HPC |  | 0 | 0 | 0 | 0 | 3401 | 2.03 | 1 | 2.272727 | 2M ZnSO4 + 1M Na2SO4 | Carbon cloth | 0.8 | 1.79 | 5 | 101
9 | PC-B |  | 0 | 0 | 0 | 0 | 3197 | 1.8 | 0.978 | 2.5 | 2M ZnSO4 + 1M Na2SO4 | Carbon cloth | 0.8 | 1.79 | 0.2 | 179
10 | PC-B |  | 0 | 0 | 0 | 0 | 3197 | 1.8 | 0.978 | 2.5 | 2M ZnSO4 + 1M Na2SO4 | Carbon cloth | 0.8 | 1.79 | 5 | 45
11 | PC-CS |  | 0 | 0 | 0 | 0 | 1904 | 0.76 | 9.857 | 2.12766 | 2M ZnSO4 + 1M Na2SO4 | Carbon cloth | 0.8 | 1.79 | 0.2 | 125
12 | PC-CS |  | 0 | 0 | 0 | 0 | 1904 | 0.76 | 9.857 | 2.12766 | 2M ZnSO4 + 1M Na2SO4 | Carbon cloth | 0.8 | 1.79 | 5 | 59
13 | 3D-PCN |  | 0 | 0 | 0 | 0 | 320.3 | 0.3686 | 0.612 | 0.975 | 2M ZnSO4 | Carbon cloth | 1 | 1.6 | 0.1 | 62 | 10.1016/j.jallcom.2023.172407
14 | N-3D-PCN | 7.15 | 3.52 | 0 | 0 | 0 | 1546.1 | 0.5753 | 14.558 | 1.029 | 2M ZnSO4 | Carbon cloth | 1 | 1.6 | 0.1 | 85
15 | BN-3D-PCN | 8.12 | 3.79 | 3.66 | 0 | 0 | 1315.2 | 0.5116 | 9.33 | 1.038 | 2M ZnSO4 | Carbon cloth | 1 | 1.6 | 0.1 | 114
16 | HPC-1 |  |  | 0 | 0 | 0 | 819.78 | 0.65 | 3.336 |  | 2M ZnSO4 | stainless-steel mesh | 3 | 1.6 | 0.1 | 71.53 | 10.1016/j.est.2023.108228
17 | HPC-2 |  |  | 0 | 0 | 0 | 1057.53 | 0.94 | 4.657 |  | 2M ZnSO4 | stainless-steel mesh | 3 | 1.6 | 0.1 | 100.69
18 | HPC-4 | 7.67 | 7.09 | 0 | 0 | 0 | 1164.65 | 0.91 | 3.376 |  | 2M ZnSO4 | stainless-steel mesh | 3 | 1.6 | 0.1 | 125.69
19 | HPC-4 | 7.67 | 7.09 | 0 | 0 | 0 | 1164.65 | 0.91 | 3.376 |  | 2M ZnSO4 | stainless-steel mesh | 3 | 1.6 | 10 | 54.86
20 | HPC-6 |  |  | 0 | 0 | 0 | 1274.87 | 0.83 | 6.896 |  | 2M ZnSO4 | stainless-steel mesh | 3 | 1.6 | 0.1 | 102.78
21 | NPC | 21.55 | 3.29 | 0 | 0 | 0 | 1140.8 | 0.86 | 0.157 | 0.82 | 1M Zn(CF3SO3)2 | stainless-steel mesh | 2.5 | 1.8 | 0.1 | 90.2 | 10.1016/j.jallcom.2022.164536
22 | NPC | 21.55 | 3.29 | 0 | 0 | 0 | 1140.8 | 0.86 | 0.157 | 0.82 | 1M Zn(CF3SO3)2 | stainless-steel mesh | 2.5 | 1.8 | 0.25 | 86.3
23 | NPC | 21.55 | 3.29 | 0 | 0 | 0 | 1140.8 | 0.86 | 0.157 | 0.82 | 1M Zn(CF3SO3)2 | stainless-steel mesh | 2.5 | 1.8 | 0.5 | 79.9
24 | NPC | 21.55 | 3.29 | 0 | 0 | 0 | 1140.8 | 0.86 | 0.157 | 0.82 | 1M Zn(CF3SO3)2 | stainless-steel mesh | 2.5 | 1.8 | 1 | 70.3
25 | NPC | 21.55 | 3.29 | 0 | 0 | 0 | 1140.8 | 0.86 | 0.157 | 0.82 | 1M Zn(CF3SO3)2 | stainless-steel mesh | 2.5 | 1.8 | 2 | 64.8
26 | NPC | 21.55 | 3.29 | 0 | 0 | 0 | 1140.8 | 0.86 | 0.157 | 0.82 | 1M Zn(CF3SO3)2 | stainless-steel mesh | 2.5 | 1.8 | 5 | 51.5
27 | NPC | 21.55 | 3.29 | 0 | 0 | 0 | 1140.8 | 0.86 | 0.157 | 0.82 | 1M Zn(CF3SO3)2 | stainless-steel mesh | 2.5 | 1.8 | 10 | 38.5
28 | NPC | 21.55 | 3.29 | 0 | 0 | 0 | 1140.8 | 0.86 | 0.157 | 0.82 | 1M Zn(CF3SO3)2 | stainless-steel mesh | 2.5 | 1.8 | 20 | 23.3
29 | NSPC | 17.66 | 3.01 | 0 | 1.12 | 0 | 508 | 0.34 | 0.099 | 0.86 | 1M Zn(CF3SO3)2 | stainless-steel mesh | 2.5 | 1.8 | 0.1 | 69.1
30 | NSPC | 17.66 | 3.01 | 0 | 1.12 | 0 | 508 | 0.34 | 0.099 | 0.86 | 1M Zn(CF3SO3)2 | stainless-steel mesh | 2.5 | 1.8 | 0.25 | 60.1
31 | NSPC | 17.66 | 3.01 | 0 | 1.12 | 0 | 508 | 0.34 | 0.099 | 0.86 | 1M Zn(CF3SO3)2 | stainless-steel mesh | 2.5 | 1.8 | 0.5 | 56.4
32 | NSPC | 17.66 | 3.01 | 0 | 1.12 | 0 | 508 | 0.34 | 0.099 | 0.86 | 1M Zn(CF3SO3)2 | stainless-steel mesh | 2.5 | 1.8 | 1 | 47.4
33 | NSPC | 17.66 | 3.01 | 0 | 1.12 | 0 | 508 | 0.34 | 0.099 | 0.86 | 1M Zn(CF3SO3)2 | stainless-steel mesh | 2.5 | 1.8 | 2 | 40.9
34 | NSPC | 17.66 | 3.01 | 0 | 1.12 | 0 | 508 | 0.34 | 0.099 | 0.86 | 1M Zn(CF3SO3)2 | stainless-steel mesh | 2.5 | 1.8 | 5 | 34.2
35 | NSPC | 17.66 | 3.01 | 0 | 1.12 | 0 | 508 | 0.34 | 0.099 | 0.86 | 1M Zn(CF3SO3)2 | stainless-steel mesh | 2.5 | 1.8 | 10 | 19.8
36 | NSPC | 17.66 | 3.01 | 0 | 1.12 | 0 | 508 | 0.34 | 0.099 | 0.86 | 1M Zn(CF3SO3)2 | stainless-steel mesh | 2.5 | 1.8 | 20 | 9.5
37 | NSPCK | 16.08 | 2.82 | 0 | 1.78 | 0 | 1384.7 | 0.97 | 0.17 | 0.89 | 1M Zn(CF3SO3)2 | stainless-steel mesh | 2.5 | 1.8 | 0.1 | 136.3
38 | NSPCK | 16.08 | 2.82 | 0 | 1.78 | 0 | 1384.7 | 0.97 | 0.17 | 0.89 | 1M Zn(CF3SO3)2 | stainless-steel mesh | 2.5 | 1.8 | 0.25 | 126.4
39 | NSPCK | 16.08 | 2.82 | 0 | 1.78 | 0 | 1384.7 | 0.97 | 0.17 | 0.89 | 1M Zn(CF3SO3)2 | stainless-steel mesh | 2.5 | 1.8 | 0.5 | 120.3
40 | NSPCK | 16.08 | 2.82 | 0 | 1.78 | 0 | 1384.7 | 0.97 | 0.17 | 0.89 | 1M Zn(CF3SO3)2 | stainless-steel mesh | 2.5 | 1.8 | 1 | 112.6
41 | NSPCK | 16.08 | 2.82 | 0 | 1.78 | 0 | 1384.7 | 0.97 | 0.17 | 0.89 | 1M Zn(CF3SO3)2 | stainless-steel mesh | 2.5 | 1.8 | 2 | 108.4
42 | NSPCK | 16.08 | 2.82 | 0 | 1.78 | 0 | 1384.7 | 0.97 | 0.17 | 0.89 | 1M Zn(CF3SO3)2 | stainless-steel mesh | 2.5 | 1.8 | 5 | 100.4
43 | NSPCK | 16.08 | 2.82 | 0 | 1.78 | 0 | 1384.7 | 0.97 | 0.17 | 0.89 | 1M Zn(CF3SO3)2 | stainless-steel mesh | 2.5 | 1.8 | 10 | 94.5
44 | NSPCK | 16.08 | 2.82 | 0 | 1.78 | 0 | 1384.7 | 0.97 | 0.17 | 0.89 | 1M Zn(CF3SO3)2 | stainless-steel mesh | 2.5 | 1.8 | 20 | 86.5
45 | GRPC-A13 | 7 | 1.8 | 0 | 0.2 | 0.3 | 2263 |  | 7.31 | 1.43 | 2M ZnSO4 | stainless-steel foil |  | 1.6 | 0.5 | 177 | 10.1016/j.est.2022.106378
46 | GRPC-A13 | 7 | 1.8 | 0 | 0.2 | 0.3 | 2263 |  | 7.31 | 1.43 | 2M ZnSO4 | stainless-steel foil |  | 1.6 | 1 | 145
47 | GRPC-A13 | 7 | 1.8 | 0 | 0.2 | 0.3 | 2263 |  | 7.31 | 1.43 | 2M ZnSO4 | stainless-steel foil |  | 1.6 | 2 | 110
48 | GRPC-A13 | 7 | 1.8 | 0 | 0.2 | 0.3 | 2263 |  | 7.31 | 1.43 | 2M ZnSO4 | stainless-steel foil |  | 1.6 | 4 | 81
49 | GRPC-A13 | 7 | 1.8 | 0 | 0.2 | 0.3 | 2263 |  | 7.31 | 1.43 | 2M ZnSO4 | stainless-steel foil |  | 1.6 | 5 | 72
50 | GRPC-A13 | 7 | 1.8 | 0 | 0.2 | 0.3 | 2263 |  | 7.31 | 1.43 | 2M ZnSO4 | stainless-steel foil |  | 1.6 | 6 | 63
51 | GRPC-A13 | 7 | 1.8 | 0 | 0.2 | 0.3 | 2263 |  | 7.31 | 1.43 | 2M ZnSO4 | stainless-steel foil |  | 1.6 | 8 | 49
52 | GRPC-A13 | 7 | 1.8 | 0 | 0.2 | 0.3 | 2263 |  | 7.31 | 1.43 | 2M ZnSO4 | stainless-steel foil |  | 1.6 | 10 | 36
53 | N-HPC | 8.2 | 5.3 | 0 | 0 | 0 | 879 | 0.447 | 1.54 | 2.27 | 2M ZnSO4 | stainless-steel foil | 1 | 1.6 | 0.1 | 136.8 | 10.1007/s12274-019-2521-6
54 | N-HPC | 8.2 | 5.3 | 0 | 0 | 0 | 879 | 0.447 | 1.54 | 2.27 | 2M ZnSO4 | stainless-steel foil | 1 | 1.6 | 0.5 | 110.9
55 | N-HPC | 8.2 | 5.3 | 0 | 0 | 0 | 879 | 0.447 | 1.54 | 2.27 | 2M ZnSO4 | stainless-steel foil | 1 | 1.6 | 1 | 102.6
56 | N-HPC | 8.2 | 5.3 | 0 | 0 | 0 | 879 | 0.447 | 1.54 | 2.27 | 2M ZnSO4 | stainless-steel foil | 1 | 1.6 | 5 | 76.1
57 | N-HPC | 8.2 | 5.3 | 0 | 0 | 0 | 879 | 0.447 | 1.54 | 2.27 | 2M ZnSO4 | stainless-steel foil | 1 | 1.6 | 10 | 66.5
58 | SS-0.7 | 5.68 | 1.49 | 0 | 0 | 0 | 1640.1 | 1.41 | 0.489 | 0.95 | 2M ZnSO4 | Nickel foam | 2 | 1.6 | 0.05 | 109.66 | 10.1016/j.diamond.2023.110041
59 | SS-0.7 | 5.68 | 1.49 | 0 | 0 | 0 | 1640.1 | 1.41 | 0.489 | 0.95 | 2M ZnSO4 | Nickel foam | 2 | 1.6 | 0.1 | 93.3
60 | SS-0.7 | 5.68 | 1.49 | 0 | 0 | 0 | 1640.1 | 1.41 | 0.489 | 0.95 | 2M ZnSO4 | Nickel foam | 2 | 1.6 | 0.2 | 84.6
61 | SS-0.7 | 5.68 | 1.49 | 0 | 0 | 0 | 1640.1 | 1.41 | 0.489 | 0.95 | 2M ZnSO4 | Nickel foam | 2 | 1.6 | 0.3 | 81
62 | SS-0.7 | 5.68 | 1.49 | 0 | 0 | 0 | 1640.1 | 1.41 | 0.489 | 0.95 | 2M ZnSO4 | Nickel foam | 2 | 1.6 | 0.5 | 76.3
63 | SS-0.7 | 5.68 | 1.49 | 0 | 0 | 0 | 1640.1 | 1.41 | 0.489 | 0.95 | 2M ZnSO4 | Nickel foam | 2 | 1.6 | 1 | 71.6
64 | SS-0.7 | 5.68 | 1.49 | 0 | 0 | 0 | 1640.1 | 1.41 | 0.489 | 0.95 | 2M ZnSO4 | Nickel foam | 2 | 1.6 | 2 | 67.6
65 | SS-0.7 | 5.68 | 1.49 | 0 | 0 | 0 | 1640.1 | 1.41 | 0.489 | 0.95 | 2M ZnSO4 | Nickel foam | 2 | 1.6 | 3 | 65.1
66 | SS-0.7 | 5.68 | 1.49 | 0 | 0 | 0 | 1640.1 | 1.41 | 0.489 | 0.95 | 2M ZnSO4 | Nickel foam | 2 | 1.6 | 5 | 62.4
67 | SS-0.7 | 5.68 | 1.49 | 0 | 0 | 0 | 1640.1 | 1.41 | 0.489 | 0.95 | 2M ZnSO4 | Nickel foam | 2 | 1.6 | 10 | 59.5
68 | SS-0.7 | 5.68 | 1.49 | 0 | 0 | 0 | 1640.1 | 1.41 | 0.489 | 0.95 | 2M ZnSO4 | Nickel foam | 2 | 1.6 | 15 | 58.4
69 | SS-0.7 | 5.68 | 1.49 | 0 | 0 | 0 | 1640.1 | 1.41 | 0.489 | 0.95 | 2M ZnSO4 | Nickel foam | 2 | 1.6 | 20 | 57.1
70 | LPCS-600 | 11.5 | 6.7 | 0 | 0 | 0 | 642 | 1.03 | 0.17 | 0.964 | 1M ZnSO4 | stainless-steel mesh | 2 | 1.6 | 0.1 | 133.7 | 10.1016/j.jcis.2023.03.024
71 | LPCS-600 | 11.5 | 6.7 | 0 | 0 | 0 | 642 | 1.03 | 0.17 | 0.964 | 1M ZnSO4 | stainless-steel mesh | 2 | 1.6 | 0.2 | 102.5
72 | LPCS-600 | 11.5 | 6.7 | 0 | 0 | 0 | 642 | 1.03 | 0.17 | 0.964 | 1M ZnSO4 | stainless-steel mesh | 2 | 1.6 | 0.5 | 84.3
73 | LPCS-600 | 11.5 | 6.7 | 0 | 0 | 0 | 642 | 1.03 | 0.17 | 0.964 | 1M ZnSO4 | stainless-steel mesh | 2 | 1.6 | 1 | 75
74 | LPCS-600 | 11.5 | 6.7 | 0 | 0 | 0 | 642 | 1.03 | 0.17 | 0.964 | 1M ZnSO4 | stainless-steel mesh | 2 | 1.6 | 2 | 69.1
75 | LPCS-600 | 11.5 | 6.7 | 0 | 0 | 0 | 642 | 1.03 | 0.17 | 0.964 | 1M ZnSO4 | stainless-steel mesh | 2 | 1.6 | 5 | 61.7
76 | LPCS-600 | 11.5 | 6.7 | 0 | 0 | 0 | 642 | 1.03 | 0.17 | 0.964 | 1M ZnSO4 | stainless-steel mesh | 2 | 1.6 | 10 | 56.6
77 | LPCS-600 | 11.5 | 6.7 | 0 | 0 | 0 | 642 | 1.03 | 0.17 | 0.964 | 1M ZnSO4 | stainless-steel mesh | 2 | 1.6 | 20 | 51.9
78 | LPCS-600 | 11.5 | 6.7 | 0 | 0 | 0 | 642 | 1.03 | 0.17 | 0.964 | 1M ZnSO4 | stainless-steel mesh | 2 | 1.6 | 50 | 45.6
79 | LPCS-600 | 11.5 | 6.7 | 0 | 0 | 0 | 642 | 1.03 | 0.17 | 0.964 | 1M ZnSO4 | stainless-steel mesh | 2 | 1.6 | 100 | 39.7
80 | LPCS-600 | 11.5 | 6.7 | 0 | 0 | 0 | 642 | 1.03 | 0.17 | 0.964 | 1M ZnSO4 | stainless-steel mesh | 2 | 1.6 | 200 | 30.6
81 | LPCS-700 | 14.9 | 3.1 | 0 | 0 | 0 | 620 | 0.86 | 0.178 | 0.962 | 1M ZnSO4 | stainless-steel mesh | 2 | 1.6 | 0.1 | 104.4
82 | LPCS-700 | 14.9 | 3.1 | 0 | 0 | 0 | 620 | 0.86 | 0.178 | 0.962 | 1M ZnSO4 | stainless-steel mesh | 2 | 1.6 | 0.2 | 83
83 | LPCS-700 | 14.9 | 3.1 | 0 | 0 | 0 | 620 | 0.86 | 0.178 | 0.962 | 1M ZnSO4 | stainless-steel mesh | 2 | 1.6 | 0.5 | 69.7
84 | LPCS-700 | 14.9 | 3.1 | 0 | 0 | 0 | 620 | 0.86 | 0.178 | 0.962 | 1M ZnSO4 | stainless-steel mesh | 2 | 1.6 | 1 | 61.7
85 | LPCS-700 | 14.9 | 3.1 | 0 | 0 | 0 | 620 | 0.86 | 0.178 | 0.962 | 1M ZnSO4 | stainless-steel mesh | 2 | 1.6 | 2 | 56
86 | LPCS-700 | 14.9 | 3.1 | 0 | 0 | 0 | 620 | 0.86 | 0.178 | 0.962 | 1M ZnSO4 | stainless-steel mesh | 2 | 1.6 | 5 | 50.4
87 | LPCS-700 | 14.9 | 3.1 | 0 | 0 | 0 | 620 | 0.86 | 0.178 | 0.962 | 1M ZnSO4 | stainless-steel mesh | 2 | 1.6 | 10 | 46.6
88 | LPCS-700 | 14.9 | 3.1 | 0 | 0 | 0 | 620 | 0.86 | 0.178 | 0.962 | 1M ZnSO4 | stainless-steel mesh | 2 | 1.6 | 20 | 43.7
89 | LPCS-700 | 14.9 | 3.1 | 0 | 0 | 0 | 620 | 0.86 | 0.178 | 0.962 | 1M ZnSO4 | stainless-steel mesh | 2 | 1.6 | 50 | 39.1
90 | LPCS-700 | 14.9 | 3.1 | 0 | 0 | 0 | 620 | 0.86 | 0.178 | 0.962 | 1M ZnSO4 | stainless-steel mesh | 2 | 1.6 | 100 | 35.4
91 | LPCS-700 | 14.9 | 3.1 | 0 | 0 | 0 | 620 | 0.86 | 0.178 | 0.962 | 1M ZnSO4 | stainless-steel mesh | 2 | 1.6 | 200 | 30.4
92 | LPCS-800 | 11.2 | 4.2 | 0 | 0 | 0 | 697 | 0.83 | 0.277 | 0.958 | 1M ZnSO4 | stainless-steel mesh | 2 | 1.6 | 0.1 | 92.4
93 | LPCS-800 | 11.2 | 4.2 | 0 | 0 | 0 | 697 | 0.83 | 0.277 | 0.958 | 1M ZnSO4 | stainless-steel mesh | 2 | 1.6 | 0.2 | 73.1
94 | LPCS-800 | 11.2 | 4.2 | 0 | 0 | 0 | 697 | 0.83 | 0.277 | 0.958 | 1M ZnSO4 | stainless-steel mesh | 2 | 1.6 | 0.5 | 62.4
95 | LPCS-800 | 11.2 | 4.2 | 0 | 0 | 0 | 697 | 0.83 | 0.277 | 0.958 | 1M ZnSO4 | stainless-steel mesh | 2 | 1.6 | 1 | 56
96 | LPCS-800 | 11.2 | 4.2 | 0 | 0 | 0 | 697 | 0.83 | 0.277 | 0.958 | 1M ZnSO4 | stainless-steel mesh | 2 | 1.6 | 2 | 51.3
97 | LPCS-800 | 11.2 | 4.2 | 0 | 0 | 0 | 697 | 0.83 | 0.277 | 0.958 | 1M ZnSO4 | stainless-steel mesh | 2 | 1.6 | 5 | 45.7
98 | LPCS-800 | 11.2 | 4.2 | 0 | 0 | 0 | 697 | 0.83 | 0.277 | 0.958 | 1M ZnSO4 | stainless-steel mesh | 2 | 1.6 | 10 | 42.3
99 | LPCS-800 | 11.2 | 4.2 | 0 | 0 | 0 | 697 | 0.83 | 0.277 | 0.958 | 1M ZnSO4 | stainless-steel mesh | 2 | 1.6 | 20 | 38.9
100 | LPCS-800 | 11.2 | 4.2 | 0 | 0 | 0 | 697 | 0.83 | 0.277 | 0.958 | 1M ZnSO4 | stainless-steel mesh | 2 | 1.6 | 50 | 33.3
101 | LPCS-800 | 11.2 | 4.2 | 0 | 0 | 0 | 697 | 0.83 | 0.277 | 0.958 | 1M ZnSO4 | stainless-steel mesh | 2 | 1.6 | 100 | 28.7
102 | LPCS-800 | 11.2 | 4.2 | 0 | 0 | 0 | 697 | 0.83 | 0.277 | 0.958 | 1M ZnSO4 | stainless-steel mesh | 2 | 1.6 | 200 | 27.2
103 | NPCN750 | 12.04 | 8.29 | 0 | 0 | 0 | 1530.9 | 0.96 | 0.627 | 0.86 | 1M Zn(CF3SO3)2 | freestanding | 2.4 | 1.6 | 0.1 | 204.7 | 10.1016/j.jpowsour.2022.232348
104 | NPCN750 | 12.04 | 8.29 | 0 | 0 | 0 | 1530.9 | 0.96 | 0.627 | 0.86 | 1M Zn(CF3SO3)2 | freestanding | 2.4 | 1.6 | 0.2 | 181.5
105 | NPCN750 | 12.04 | 8.29 | 0 | 0 | 0 | 1530.9 | 0.96 | 0.627 | 0.86 | 1M Zn(CF3SO3)2 | freestanding | 2.4 | 1.6 | 0.5 | 165.9
106 | NPCN750 | 12.04 | 8.29 | 0 | 0 | 0 | 1530.9 | 0.96 | 0.627 | 0.86 | 1M Zn(CF3SO3)2 | freestanding | 2.4 | 1.6 | 1 | 152.7
107 | NPCN750 | 12.04 | 8.29 | 0 | 0 | 0 | 1530.9 | 0.96 | 0.627 | 0.86 | 1M Zn(CF3SO3)2 | freestanding | 2.4 | 1.6 | 2 | 141.1
108 | NPCN750 | 12.04 | 8.29 | 0 | 0 | 0 | 1530.9 | 0.96 | 0.627 | 0.86 | 1M Zn(CF3SO3)2 | freestanding | 2.4 | 1.6 | 5 | 134.2
109 | NPCN750 | 12.04 | 8.29 | 0 | 0 | 0 | 1530.9 | 0.96 | 0.627 | 0.86 | 1M Zn(CF3SO3)2 | freestanding | 2.4 | 1.6 | 10 | 128.6
110 | ATC1 | 11.54 | 0 | 0 | 0 | 0 | 502.711 | 0.115 |  | 0.999 | 1M ZnSO4 | Carbon cloth |  | 1.6 | 0.5 | 16.66667 | 10.1002/est2.540
111 | ATC2 | 7.08 | 0 | 0 | 0 | 0 | 898.168 | 0.19 |  | 0.9995 | 1M ZnSO4 | Carbon cloth |  | 1.6 | 0.5 | 51.55556
112 | ATC2 | 7.08 | 0 | 0 | 0 | 0 | 898.168 | 0.19 |  | 0.9995 | 1M ZnSO4 | Carbon cloth |  | 1.6 | 0.7 | 45.11111
113 | ATC2 | 7.08 | 0 | 0 | 0 | 0 | 898.168 | 0.19 |  | 0.9995 | 1M ZnSO4 | Carbon cloth |  | 1.6 | 1 | 40.88889
114 | ATC2 | 7.08 | 0 | 0 | 0 | 0 | 898.168 | 0.19 |  | 0.9995 | 1M ZnSO4 | Carbon cloth |  | 1.6 | 3 | 31.66667
115 | ATC2 | 7.08 | 0 | 0 | 0 | 0 | 898.168 | 0.19 |  | 0.9995 | 1M ZnSO4 | Carbon cloth |  | 1.6 | 5 | 26.22222
116 | ATC3 | 5.27 | 0 | 0 | 0 | 0 | 584.052 | 0.098 |  | 0.9998 | 1M ZnSO4 | Carbon cloth |  | 1.6 | 0.5 | 25.33333
117 | SMC-700 | 20.61 | 3.95 | 0 | 0 | 0 | 544.83 | 0.26 | 4.783 | 0.96 | 2M ZnSO4 | Titanium foil | 2 | 1.8 | 0.1 | 134.5 | 10.1016/j.carbon.2023.118774
118 | SMC-700 | 20.61 | 3.95 | 0 | 0 | 0 | 544.83 | 0.26 | 4.783 | 0.96 | 2M ZnSO4 | Titanium foil | 2 | 1.8 | 0.2 | 110.2
119 | SMC-700 | 20.61 | 3.95 | 0 | 0 | 0 | 544.83 | 0.26 | 4.783 | 0.96 | 2M ZnSO4 | Titanium foil | 2 | 1.8 | 0.4 | 93
120 | SMC-700 | 20.61 | 3.95 | 0 | 0 | 0 | 544.83 | 0.26 | 4.783 | 0.96 | 2M ZnSO4 | Titanium foil | 2 | 1.8 | 0.5 | 86.7
121 | SMC-700 | 20.61 | 3.95 | 0 | 0 | 0 | 544.83 | 0.26 | 4.783 | 0.96 | 2M ZnSO4 | Titanium foil | 2 | 1.8 | 1 | 72.9
122 | SMC-700 | 20.61 | 3.95 | 0 | 0 | 0 | 544.83 | 0.26 | 4.783 | 0.96 | 2M ZnSO4 | Titanium foil | 2 | 1.8 | 2 | 57
123 | SMC-700 | 20.61 | 3.95 | 0 | 0 | 0 | 544.83 | 0.26 | 4.783 | 0.96 | 2M ZnSO4 | Titanium foil | 2 | 1.8 | 3 | 48
124 | SMC-700 | 20.61 | 3.95 | 0 | 0 | 0 | 544.83 | 0.26 | 4.783 | 0.96 | 2M ZnSO4 | Titanium foil | 2 | 1.8 | 4 | 41.5
125 | SMC-800 | 18.15 | 3.51 | 0 | 0 | 0 | 648.22 | 0.32 | 4.516 | 1.01 | 2M ZnSO4 | Titanium foil | 2 | 1.8 | 0.1 | 156.54
126 | SMC-800 | 18.15 | 3.51 | 0 | 0 | 0 | 648.22 | 0.32 | 4.516 | 1.01 | 2M ZnSO4 | Titanium foil | 2 | 1.8 | 0.2 | 132.3
127 | SMC-800 | 18.15 | 3.51 | 0 | 0 | 0 | 648.22 | 0.32 | 4.516 | 1.01 | 2M ZnSO4 | Titanium foil | 2 | 1.8 | 0.3 | 111.55
128 | SMC-800 | 18.15 | 3.51 | 0 | 0 | 0 | 648.22 | 0.32 | 4.516 | 1.01 | 2M ZnSO4 | Titanium foil | 2 | 1.8 | 0.4 | 105.4
129 | SMC-800 | 18.15 | 3.51 | 0 | 0 | 0 | 648.22 | 0.32 | 4.516 | 1.01 | 2M ZnSO4 | Titanium foil | 2 | 1.8 | 0.5 | 98.5
130 | SMC-800 | 18.15 | 3.51 | 0 | 0 | 0 | 648.22 | 0.32 | 4.516 | 1.01 | 2M ZnSO4 | Titanium foil | 2 | 1.8 | 1 | 86.8
131 | SMC-800 | 18.15 | 3.51 | 0 | 0 | 0 | 648.22 | 0.32 | 4.516 | 1.01 | 2M ZnSO4 | Titanium foil | 2 | 1.8 | 2 | 70.5
132 | SMC-800 | 18.15 | 3.51 | 0 | 0 | 0 | 648.22 | 0.32 | 4.516 | 1.01 | 2M ZnSO4 | Titanium foil | 2 | 1.8 | 3 | 59.2
133 | SMC-800 | 18.15 | 3.51 | 0 | 0 | 0 | 648.22 | 0.32 | 4.516 | 1.01 | 2M ZnSO4 | Titanium foil | 2 | 1.8 | 4 | 51.8
134 | SMC-900 | 15.17 | 1.8 | 0 | 0 | 0 | 225.22 | 0.1 | 6.714 | 1.08 | 2M ZnSO4 | Titanium foil | 2 | 1.8 | 0.1 | 84.5
135 | SMC-900 | 15.17 | 1.8 | 0 | 0 | 0 | 225.22 | 0.1 | 6.714 | 1.08 | 2M ZnSO4 | Titanium foil | 2 | 1.8 | 0.2 | 63.4
136 | SMC-900 | 15.17 | 1.8 | 0 | 0 | 0 | 225.22 | 0.1 | 6.714 | 1.08 | 2M ZnSO4 | Titanium foil | 2 | 1.8 | 0.4 | 50.7
137 | SMC-900 | 15.17 | 1.8 | 0 | 0 | 0 | 225.22 | 0.1 | 6.714 | 1.08 | 2M ZnSO4 | Titanium foil | 2 | 1.8 | 0.5 | 45
138 | SMC-900 | 15.17 | 1.8 | 0 | 0 | 0 | 225.22 | 0.1 | 6.714 | 1.08 | 2M ZnSO4 | Titanium foil | 2 | 1.8 | 1 | 34.5
139 | SMC-900 | 15.17 | 1.8 | 0 | 0 | 0 | 225.22 | 0.1 | 6.714 | 1.08 | 2M ZnSO4 | Titanium foil | 2 | 1.8 | 2 | 24.5
140 | SMC-900 | 15.17 | 1.8 | 0 | 0 | 0 | 225.22 | 0.1 | 6.714 | 1.08 | 2M ZnSO4 | Titanium foil | 2 | 1.8 | 3 | 19.7
141 | SMC-900 | 15.17 | 1.8 | 0 | 0 | 0 | 225.22 | 0.1 | 6.714 | 1.08 | 2M ZnSO4 | Titanium foil | 2 | 1.8 | 4 | 17
142 | CSAC | 11.92 | 0 | 0 | 0 | 0 | 2228 | 1.07 | 1.488 | 1.5 | 1M ZnSO4 | stainless-steel foil | 2 | 1.75 | 0.2 | 153 | 10.3390/molecules28207187
143 | CSAC | 11.92 | 0 | 0 | 0 | 0 | 2228 | 1.07 | 1.488 | 1.5 | 1M ZnSO4 | stainless-steel foil | 2 | 1.75 | 0.5 | 125
144 | CSAC | 11.92 | 0 | 0 | 0 | 0 | 2228 | 1.07 | 1.488 | 1.5 | 1M ZnSO4 | stainless-steel foil | 2 | 1.75 | 1 | 110
145 | CSAC | 11.92 | 0 | 0 | 0 | 0 | 2228 | 1.07 | 1.488 | 1.5 | 1M ZnSO4 | stainless-steel foil | 2 | 1.75 | 2 | 98
146 | CSAC | 11.92 | 0 | 0 | 0 | 0 | 2228 | 1.07 | 1.488 | 1.5 | 1M ZnSO4 | stainless-steel foil | 2 | 1.75 | 5 | 84
147 | CSAC | 11.92 | 0 | 0 | 0 | 0 | 2228 | 1.07 | 1.488 | 1.5 | 1M ZnSO4 | stainless-steel foil | 2 | 1.75 | 10 | 75
148 | N-CNC | 5.5 | 2.53 | 0 | 0 | 0 | 947 | 0.54 | 1 | 0.855 | 1M ZnSO4 | stainless-steel foil |  | 1.6 | 0.5 | 117.9 | 10.1007/s12274-021-4003-x
149 | N-CNC | 5.5 | 2.53 | 0 | 0 | 0 | 947 | 0.54 | 1 | 0.855 | 1M ZnSO4 | stainless-steel foil |  | 1.6 | 20 | 71
150 | P-CNC | 3.67 | 0 | 0 | 0 | 2.71 | 1175 | 0.71 | 1.367 | 0.858 | 1M ZnSO4 | stainless-steel foil |  | 1.6 | 0.5 | 136.2
151 | P-CNC | 3.67 | 0 | 0 | 0 | 2.71 | 1175 | 0.71 | 1.367 | 0.858 | 1M ZnSO4 | stainless-steel foil |  | 1.6 | 20 | 75.9
152 | NP-CNC | 10.41 | 2.37 | 0 | 0 | 2.1 | 899 | 0.52 | 0.576 | 0.856 | 1M ZnSO4 | stainless-steel foil |  | 1.6 | 0.5 | 165.9
153 | NP-CNC | 10.41 | 2.37 | 0 | 0 | 2.1 | 899 | 0.52 | 0.576 | 0.856 | 1M ZnSO4 | stainless-steel foil |  | 1.6 | 20 | 110.9
154 | MGC1-800 |  | 0 | 0 | 0 | 0 | 627 | 0.34 | 16 | 1.3 | 2M ZnSO4 | stainless-steel mesh | 2 | 1.8 | 0.2 | 142.8 | 10.1016/j.diamond.2023.110785
155 | MGC1-800 |  | 0 | 0 | 0 | 0 | 627 | 0.34 | 16 | 1.3 | 2M ZnSO4 | stainless-steel mesh | 2 | 1.8 | 7 | 7.9
156 | MGC3-600 |  | 0 | 0 | 0 | 0 | 397 | 0.23 | 6.667 | 1.44 | 2M ZnSO4 | stainless-steel mesh | 2 | 1.8 | 0.2 | 112.9
157 | MGC3-700 |  | 0 | 0 | 0 | 0 | 563 | 0.31 | 14.5 | 1.39 | 2M ZnSO4 | stainless-steel mesh | 2 | 1.8 | 0.2 | 191.1
158 | MGC3-800 |  | 0 | 0 | 0 | 0 | 1141 | 0.61 | 14.25 | 1.38 | 2M ZnSO4 | stainless-steel mesh | 2 | 1.8 | 0.2 | 228.7
159 | MGC3-800 |  | 0 | 0 | 0 | 0 | 1141 | 0.61 | 14.25 | 1.38 | 2M ZnSO4 | stainless-steel mesh | 2 | 1.8 | 7 | 82.3
160 | MGC3-900 |  | 0 | 0 | 0 | 0 | 1294 | 0.71 | 6.889 | 1.31 | 2M ZnSO4 | stainless-steel mesh | 2 | 1.8 | 0.2 | 120.7
161 | MGC5-800 |  | 0 | 0 | 0 | 0 | 1089 | 0.6 | 7.571 | 1.45 | 2M ZnSO4 | stainless-steel mesh | 2 | 1.8 | 0.2 | 164.4
162 | MGC5-800 |  | 0 | 0 | 0 | 0 | 1089 | 0.6 | 7.571 | 1.45 | 2M ZnSO4 | stainless-steel mesh | 2 | 1.8 | 7 | 50.8
163 | AC |  |  | 0 | 0 | 0 | 1210 |  |  | 1.28 | 2M ZnSO4 | Carbon cloth | 5 | 2 | 0.1 | 39.1 | 10.1007/s10934-022-01421-z
164 | AC |  |  | 0 | 0 | 0 | 1210 |  |  | 1.28 | 2M ZnSO4 | Carbon cloth | 5 | 2 | 0.2 | 31.2
165 | AC |  |  | 0 | 0 | 0 | 1210 |  |  | 1.28 | 2M ZnSO4 | Carbon cloth | 5 | 2 | 0.5 | 22.7
166 | AC |  |  | 0 | 0 | 0 | 1210 |  |  | 1.28 | 2M ZnSO4 | Carbon cloth | 5 | 2 | 1 | 16.7
167 | AC |  |  | 0 | 0 | 0 | 1210 |  |  | 1.28 | 2M ZnSO4 | Carbon cloth | 5 | 2 | 2 | 12.5
168 | AC |  |  | 0 | 0 | 0 | 1210 |  |  | 1.28 | 2M ZnSO4 | Carbon cloth | 5 | 2 | 5 | 9.5
169 | AC |  |  | 0 | 0 | 0 | 1210 |  |  | 1.28 | 2M ZnSO4 | Carbon cloth | 5 | 2 | 10 | 8.5
170 | NAC | 9.01 | 3.67 | 0 | 0 | 0 | 1739 |  |  | 1.54 | 2M ZnSO4 | Carbon cloth | 5 | 2 | 0.1 | 232.4
171 | NAC | 9.01 | 3.67 | 0 | 0 | 0 | 1739 |  |  | 1.54 | 2M ZnSO4 | Carbon cloth | 5 | 2 | 0.2 | 147.1
172 | NAC | 9.01 | 3.67 | 0 | 0 | 0 | 1739 |  |  | 1.54 | 2M ZnSO4 | Carbon cloth | 5 | 2 | 0.5 | 128.2
173 | NAC | 9.01 | 3.67 | 0 | 0 | 0 | 1739 |  |  | 1.54 | 2M ZnSO4 | Carbon cloth | 5 | 2 | 1 | 111.4
174 | NAC | 9.01 | 3.67 | 0 | 0 | 0 | 1739 |  |  | 1.54 | 2M ZnSO4 | Carbon cloth | 5 | 2 | 2 | 100.7
175 | NAC | 9.01 | 3.67 | 0 | 0 | 0 | 1739 |  |  | 1.54 | 2M ZnSO4 | Carbon cloth | 5 | 2 | 5 | 80.9
176 | NAC | 9.01 | 3.67 | 0 | 0 | 0 | 1739 |  |  | 1.54 | 2M ZnSO4 | Carbon cloth | 5 | 2 | 10 | 59.6
177 | AL-KNPC-700 | 9.64 | 3.44 | 0 | 0 | 0 | 1624 | 0.918 | 1.878 | 0.999 | 1M ZnSO4 | stainless-steel mesh | 2 | 1.6 | 0.1 | 119.9 | 10.1016/j.cej.2023.147994
178 | AL-KNPC-700 | 9.64 | 3.44 | 0 | 0 | 0 | 1624 | 0.918 | 1.878 | 0.999 | 1M ZnSO4 | stainless-steel mesh | 2 | 1.6 | 0.2 | 108.3
179 | AL-KNPC-700 | 9.64 | 3.44 | 0 | 0 | 0 | 1624 | 0.918 | 1.878 | 0.999 | 1M ZnSO4 | stainless-steel mesh | 2 | 1.6 | 0.5 | 100.2
180 | AL-KNPC-700 | 9.64 | 3.44 | 0 | 0 | 0 | 1624 | 0.918 | 1.878 | 0.999 | 1M ZnSO4 | stainless-steel mesh | 2 | 1.6 | 1 | 94.6
181 | AL-KNPC-700 | 9.64 | 3.44 | 0 | 0 | 0 | 1624 | 0.918 | 1.878 | 0.999 | 1M ZnSO4 | stainless-steel mesh | 2 | 1.6 | 2 | 90.4
182 | AL-KNPC-700 | 9.64 | 3.44 | 0 | 0 | 0 | 1624 | 0.918 | 1.878 | 0.999 | 1M ZnSO4 | stainless-steel mesh | 2 | 1.6 | 5 | 84.8
183 | AL-KNPC-700 | 9.64 | 3.44 | 0 | 0 | 0 | 1624 | 0.918 | 1.878 | 0.999 | 1M ZnSO4 | stainless-steel mesh | 2 | 1.6 | 20 | 81.1
184 | AL-KNPC-800 | 8.42 | 1.64 | 0 | 0 | 0 | 1949 | 1.133 | 0.845 | 0.917 | 1M ZnSO4 | stainless-steel mesh | 2 | 1.6 | 0.1 | 159.9
185 | AL-KNPC-800 | 8.42 | 1.64 | 0 | 0 | 0 | 1949 | 1.133 | 0.845 | 0.917 | 1M ZnSO4 | stainless-steel mesh | 2 | 1.6 | 0.2 | 139.2
186 | AL-KNPC-800 | 8.42 | 1.64 | 0 | 0 | 0 | 1949 | 1.133 | 0.845 | 0.917 | 1M ZnSO4 | stainless-steel mesh | 10 | 1.6 | 0.5 | 124.8
187 | AL-KNPC-800 | 8.42 | 1.64 | 0 | 0 | 0 | 1949 | 1.133 | 0.845 | 0.917 | 1M ZnSO4 | stainless-steel mesh | 10 | 1.6 | 1 | 116
188 | AL-KNPC-800 | 8.42 | 1.64 | 0 | 0 | 0 | 1949 | 1.133 | 0.845 | 0.917 | 1M ZnSO4 | stainless-steel mesh | 10 | 1.6 | 2 | 109.9
189 | AL-KNPC-800 | 8.42 | 1.64 | 0 | 0 | 0 | 1949 | 1.133 | 0.845 | 0.917 | 1M ZnSO4 | stainless-steel mesh | 10 | 1.6 | 5 | 101.9
190 | AL-KNPC-800 | 8.42 | 1.64 | 0 | 0 | 0 | 1949 | 1.133 | 0.845 | 0.917 | 1M ZnSO4 | stainless-steel mesh | 10 | 1.6 | 20 | 94
191 | AL-KNPC-900 | 5.52 | 0.89 | 0 | 0 | 0 | 2276 | 1.331 | 0.265 | 0.872 | 1M ZnSO4 | stainless-steel mesh | 2 | 1.6 | 0.1 | 114.2
192 | AL-KNPC-900 | 5.52 | 0.89 | 0 | 0 | 0 | 2276 | 1.331 | 0.265 | 0.872 | 1M ZnSO4 | stainless-steel mesh | 2 | 1.6 | 0.2 | 104.8
193 | AL-KNPC-900 | 5.52 | 0.89 | 0 | 0 | 0 | 2276 | 1.331 | 0.265 | 0.872 | 1M ZnSO4 | stainless-steel mesh | 2 | 1.6 | 0.5 | 95.6
194 | AL-KNPC-900 | 5.52 | 0.89 | 0 | 0 | 0 | 2276 | 1.331 | 0.265 | 0.872 | 1M ZnSO4 | stainless-steel mesh | 2 | 1.6 | 1 | 90
195 | AL-KNPC-900 | 5.52 | 0.89 | 0 | 0 | 0 | 2276 | 1.331 | 0.265 | 0.872 | 1M ZnSO4 | stainless-steel mesh | 2 | 1.6 | 2 | 86.8
196 | AL-KNPC-900 | 5.52 | 0.89 | 0 | 0 | 0 | 2276 | 1.331 | 0.265 | 0.872 | 1M ZnSO4 | stainless-steel mesh | 2 | 1.6 | 5 | 82.4
197 | AL-KNPC-900 | 5.52 | 0.89 | 0 | 0 | 0 | 2276 | 1.331 | 0.265 | 0.872 | 1M ZnSO4 | stainless-steel mesh | 2 | 1.6 | 20 | 78.5
198 | PCNF-3 | 7.71 | 0 | 0 | 0 | 0 | 500 | 0.315 | 1.645 | 0.97 | 1M ZnSO4 | stainless-steel mesh | 1.2 | 1.6 | 0.5 | 48.3 | 10.1016/j.apsusc.2020.145384
199 | PCNF-3 | 7.71 | 0 | 0 | 0 | 0 | 500 | 0.315 | 1.645 | 0.97 | 1M ZnSO4 | stainless-steel mesh | 1.2 | 1.6 | 1 | 43.4
200 | PCNF-3 | 7.71 | 0 | 0 | 0 | 0 | 500 | 0.315 | 1.645 | 0.97 | 1M ZnSO4 | stainless-steel mesh | 1.2 | 1.6 | 2 | 38.9
201 | PCNF-3 | 7.71 | 0 | 0 | 0 | 0 | 500 | 0.315 | 1.645 | 0.97 | 1M ZnSO4 | stainless-steel mesh | 1.2 | 1.6 | 3 | 36.5
202 | PCNF-3 | 7.71 | 0 | 0 | 0 | 0 | 500 | 0.315 | 1.645 | 0.97 | 1M ZnSO4 | stainless-steel mesh | 1.2 | 1.6 | 4 | 34.8
203 | PCNF-3 | 7.71 | 0 | 0 | 0 | 0 | 500 | 0.315 | 1.645 | 0.97 | 1M ZnSO4 | stainless-steel mesh | 1.2 | 1.6 | 5 | 33.2
204 | PCNF-3 | 7.71 | 0 | 0 | 0 | 0 | 500 | 0.315 | 1.645 | 0.97 | 1M ZnSO4 | stainless-steel mesh | 1.2 | 1.6 | 7 | 30.2
205 | PCNF-3 | 7.71 | 0 | 0 | 0 | 0 | 500 | 0.315 | 1.645 | 0.97 | 1M ZnSO4 | stainless-steel mesh | 1.2 | 1.6 | 10 | 26.7
206 | PCNF-3 | 7.71 | 0 | 0 | 0 | 0 | 500 | 0.315 | 1.645 | 0.97 | 1M ZnSO4 | stainless-steel mesh | 1.2 | 1.6 | 15 | 24.7
207 | PCNF-3 | 7.71 | 0 | 0 | 0 | 0 | 500 | 0.315 | 1.645 | 0.97 | 1M ZnSO4 | stainless-steel mesh | 1.2 | 1.6 | 20 | 21.6
208 | PCNF-4 | 8.06 | 0 | 0 | 0 | 0 | 1020 | 0.721 | 1.36 | 1.1 | 1M ZnSO4 | stainless-steel mesh | 1.2 | 1.6 | 0.5 | 177.7
209 | PCNF-4 | 8.06 | 0 | 0 | 0 | 0 | 1020 | 0.721 | 1.36 | 1.1 | 1M ZnSO4 | stainless-steel mesh | 1.2 | 1.6 | 1 | 148.5
210 | PCNF-4 | 8.06 | 0 | 0 | 0 | 0 | 1020 | 0.721 | 1.36 | 1.1 | 1M ZnSO4 | stainless-steel mesh | 1.2 | 1.6 | 2 | 135.5
211 | PCNF-4 | 8.06 | 0 | 0 | 0 | 0 | 1020 | 0.721 | 1.36 | 1.1 | 1M ZnSO4 | stainless-steel mesh | 1.2 | 1.6 | 3 | 127.9
212 | PCNF-4 | 8.06 | 0 | 0 | 0 | 0 | 1020 | 0.721 | 1.36 | 1.1 | 1M ZnSO4 | stainless-steel mesh | 1.2 | 1.6 | 4 | 122.1
213 | PCNF-4 | 8.06 | 0 | 0 | 0 | 0 | 1020 | 0.721 | 1.36 | 1.1 | 1M ZnSO4 | stainless-steel mesh | 1.2 | 1.6 | 5 | 117
214 | PCNF-4 | 8.06 | 0 | 0 | 0 | 0 | 1020 | 0.721 | 1.36 | 1.1 | 1M ZnSO4 | stainless-steel mesh | 1.2 | 1.6 | 7 | 107.5
215 | PCNF-4 | 8.06 | 0 | 0 | 0 | 0 | 1020 | 0.721 | 1.36 | 1.1 | 1M ZnSO4 | stainless-steel mesh | 1.2 | 1.6 | 10 | 102.9
216 | PCNF-4 | 8.06 | 0 | 0 | 0 | 0 | 1020 | 0.721 | 1.36 | 1.1 | 1M ZnSO4 | stainless-steel mesh | 1.2 | 1.6 | 15 | 91.3
217 | PCNF-4 | 8.06 | 0 | 0 | 0 | 0 | 1020 | 0.721 | 1.36 | 1.1 | 1M ZnSO4 | stainless-steel mesh | 1.2 | 1.6 | 20 | 85.5
218 | PCNF-5 | 9.3 | 0 | 0 | 0 | 0 | 950 | 0.784 | 1.143 | 1.18 | 1M ZnSO4 | stainless-steel mesh | 1.2 | 1.6 | 0.5 | 108.2
219 | PCNF-5 | 9.3 | 0 | 0 | 0 | 0 | 950 | 0.784 | 1.143 | 1.18 | 1M ZnSO4 | stainless-steel mesh | 1.2 | 1.6 | 1 | 96.6
220 | PCNF-5 | 9.3 | 0 | 0 | 0 | 0 | 950 | 0.784 | 1.143 | 1.18 | 1M ZnSO4 | stainless-steel mesh | 1.2 | 1.6 | 2 | 86.9
221 | PCNF-5 | 9.3 | 0 | 0 | 0 | 0 | 950 | 0.784 | 1.143 | 1.18 | 1M ZnSO4 | stainless-steel mesh | 1.2 | 1.6 | 3 | 82
222 | PCNF-5 | 9.3 | 0 | 0 | 0 | 0 | 950 | 0.784 | 1.143 | 1.18 | 1M ZnSO4 | stainless-steel mesh | 1.2 | 1.6 | 4 | 78.7
223 | PCNF-5 | 9.3 | 0 | 0 | 0 | 0 | 950 | 0.784 | 1.143 | 1.18 | 1M ZnSO4 | stainless-steel mesh | 1.2 | 1.6 | 5 | 75.2
224 | PCNF-5 | 9.3 | 0 | 0 | 0 | 0 | 950 | 0.784 | 1.143 | 1.18 | 1M ZnSO4 | stainless-steel mesh | 1.2 | 1.6 | 7 | 72
225 | PCNF-5 | 9.3 | 0 | 0 | 0 | 0 | 950 | 0.784 | 1.143 | 1.18 | 1M ZnSO4 | stainless-steel mesh | 1.2 | 1.6 | 10 | 67.1
226 | PCNF-5 | 9.3 | 0 | 0 | 0 | 0 | 950 | 0.784 | 1.143 | 1.18 | 1M ZnSO4 | stainless-steel mesh | 1.2 | 1.6 | 15 | 60.5
227 | PCNF-5 | 9.3 | 0 | 0 | 0 | 0 | 950 | 0.784 | 1.143 | 1.18 | 1M ZnSO4 | stainless-steel mesh | 1.2 | 1.6 | 20 | 57
228 | PZC-A650 | 10.4 | 3.6 | 0 | 0 | 0 | 2085 | 2.44 |  | 1.05 | 1M Zn(CF3SO3)2 | graphite paper | 2 | 1.6 | 0.25 | 97 | 10.1016/j.jpowsour.2021.230224
229 | PZC-A650 | 10.4 | 3.6 | 0 | 0 | 0 | 2085 | 2.44 |  | 1.05 | 1M Zn(CF3SO3)2 | graphite paper | 2 | 1.6 | 20 | 61.401
230 | PZC-A750 | 5.5 | 4.4 | 0 | 0 | 0 | 2526 | 2.69 |  | 1.07 | 1M Zn(CF3SO3)2 | graphite paper | 2 | 1.6 | 0.25 | 124
231 | PZC-A750 | 5.5 | 4.4 | 0 | 0 | 0 | 2526 | 2.69 |  | 1.07 | 1M Zn(CF3SO3)2 | graphite paper | 2 | 1.6 | 20 | 81.716
232 | PZC-A750 | 5.5 | 4.4 | 0 | 0 | 0 | 2526 | 2.69 |  | 1.07 | 1M Zn(CF3SO3)2 | graphite paper | 15 | 1.6 | 0.25 | 78
233 | PZC-A850 | 4 | 2.5 | 0 | 0 | 0 | 2146 | 2.22 |  | 1.16 | 1M Zn(CF3SO3)2 | graphite paper | 2 | 1.6 | 0.25 | 95.4
234 | PZC-A850 | 4 | 2.5 | 0 | 0 | 0 | 2146 | 2.22 |  | 1.16 | 1M Zn(CF3SO3)2 | graphite paper | 2 | 1.6 | 20 | 45.8874
235 | PPy-A750 | 5 | 2.5 | 0 | 0 | 0 | 1643 | 1.39 |  | 1.06 | 1M Zn(CF3SO3)2 | graphite paper | 2 | 1.6 | 0.25 | 84
236 | PPy-A750 | 5 | 2.5 | 0 | 0 | 0 | 1643 | 1.39 |  | 1.06 | 1M Zn(CF3SO3)2 | graphite paper | 2 | 1.6 | 20 | 45.444
237 | MSHPC1.5-800 | 6.99 | 1.59 | 0 | 0 | 0 | 2465.9 | 1.29 | 1.115 | 0.912 | 2M ZnSO4 | nickel foam | 2 | 1.8 | 0.05 | 108.5 | 10.1016/j.est.2023.106900
238 | MSHPC1.5-800 | 6.99 | 1.59 | 0 | 0 | 0 | 2465.9 | 1.29 | 1.115 | 0.912 | 2M ZnSO4 | nickel foam | 2 | 1.8 | 0.1 | 85.9
239 | MSHPC1.5-800 | 6.99 | 1.59 | 0 | 0 | 0 | 2465.9 | 1.29 | 1.115 | 0.912 | 2M ZnSO4 | nickel foam | 2 | 1.8 | 0.2 | 73.1
240 | MSHPC1.5-800 | 6.99 | 1.59 | 0 | 0 | 0 | 2465.9 | 1.29 | 1.115 | 0.912 | 2M ZnSO4 | nickel foam | 2 | 1.8 | 0.3 | 68.7
241 | MSHPC1.5-800 | 6.99 | 1.59 | 0 | 0 | 0 | 2465.9 | 1.29 | 1.115 | 0.912 | 2M ZnSO4 | nickel foam | 2 | 1.8 | 0.5 | 65
242 | MSHPC1.5-800 | 6.99 | 1.59 | 0 | 0 | 0 | 2465.9 | 1.29 | 1.115 | 0.912 | 2M ZnSO4 | nickel foam | 2 | 1.8 | 1 | 60.8
243 | MSHPC1.5-800 | 6.99 | 1.59 | 0 | 0 | 0 | 2465.9 | 1.29 | 1.115 | 0.912 | 2M ZnSO4 | nickel foam | 2 | 1.8 | 2 | 55.3
244 | MSHPC1.5-800 | 6.99 | 1.59 | 0 | 0 | 0 | 2465.9 | 1.29 | 1.115 | 0.912 | 2M ZnSO4 | nickel foam | 2 | 1.8 | 3 | 52.7
245 | MSHPC1.5-800 | 6.99 | 1.59 | 0 | 0 | 0 | 2465.9 | 1.29 | 1.115 | 0.912 | 2M ZnSO4 | nickel foam | 2 | 1.8 | 5 | 49.2
246 | MSHPC1.5-800 | 6.99 | 1.59 | 0 | 0 | 0 | 2465.9 | 1.29 | 1.115 | 0.912 | 2M ZnSO4 | nickel foam | 2 | 1.8 | 10 | 44.5
247 | MSHPC1.5-800 | 6.99 | 1.59 | 0 | 0 | 0 | 2465.9 | 1.29 | 1.115 | 0.912 | 2M ZnSO4 | nickel foam | 2 | 1.8 | 15 | 41.6
248 | MSHPC1.5-800 | 6.99 | 1.59 | 0 | 0 | 0 | 2465.9 | 1.29 | 1.115 | 0.912 | 2M ZnSO4 | nickel foam | 2 | 1.8 | 20 | 41.6
249 | CBPC | 7.87 | 1.93 | 0 | 4 | 0 | 3082 | 1.42 | 1.152 | 1.72 | 2M ZnSO4 | stainless-steel mesh |  | 1.6 | 0.2 | 142.7 | 10.1021/acs.langmuir.3c00488
250 | CBPC | 7.87 | 1.93 | 0 | 4 | 0 | 3082 | 1.42 | 1.152 | 1.72 | 2M ZnSO4 | stainless-steel mesh |  | 1.6 | 0.5 | 125
251 | CBPC | 7.87 | 1.93 | 0 | 4 | 0 | 3082 | 1.42 | 1.152 | 1.72 | 2M ZnSO4 | stainless-steel mesh |  | 1.6 | 1 | 109.6
252 | CBPC | 7.87 | 1.93 | 0 | 4 | 0 | 3082 | 1.42 | 1.152 | 1.72 | 2M ZnSO4 | stainless-steel mesh |  | 1.6 | 2 | 97.2
253 | CBPC | 7.87 | 1.93 | 0 | 4 | 0 | 3082 | 1.42 | 1.152 | 1.72 | 2M ZnSO4 | stainless-steel mesh |  | 1.6 | 3 | 89.9
254 | CBPC | 7.87 | 1.93 | 0 | 4 | 0 | 3082 | 1.42 | 1.152 | 1.72 | 2M ZnSO4 | stainless-steel mesh |  | 1.6 | 5 | 82.7
255 | NTC | 3.9 | 9.7 | 0 | 0 | 0 | 844 | 0.41 | 3.419 | 0.99 | 1M ZnSO4 | freestanding | 1 | 2 | 0.1 | 189.4 | 10.1002/adfm.201909725
256 | NTC | 3.9 | 9.7 | 0 | 0 | 0 | 844 | 0.41 | 3.419 | 0.99 | 1M ZnSO4 | freestanding | 1 | 2 | 0.2 | 154.5
257 | NTC | 3.9 | 9.7 | 0 | 0 | 0 | 844 | 0.41 | 3.419 | 0.99 | 1M ZnSO4 | freestanding | 1 | 2 | 0.5 | 131.5
258 | NTC | 3.9 | 9.7 | 0 | 0 | 0 | 844 | 0.41 | 3.419 | 0.99 | 1M ZnSO4 | freestanding | 1 | 2 | 1 | 130.4
259 | NTC | 3.9 | 9.7 | 0 | 0 | 0 | 844 | 0.41 | 3.419 | 0.99 | 1M ZnSO4 | freestanding | 1 | 2 | 2 | 117.9
260 | NTC | 3.9 | 9.7 | 0 | 0 | 0 | 844 | 0.41 | 3.419 | 0.99 | 1M ZnSO4 | freestanding | 1 | 2 | 3 | 112.3
261 | NTC | 3.9 | 9.7 | 0 | 0 | 0 | 844 | 0.41 | 3.419 | 0.99 | 1M ZnSO4 | freestanding | 1 | 2 | 4 | 107.7
262 | NTC | 3.9 | 9.7 | 0 | 0 | 0 | 844 | 0.41 | 3.419 | 0.99 | 1M ZnSO4 | freestanding | 1 | 2 | 5 | 104.9
263 | NTC | 3.9 | 9.7 | 0 | 0 | 0 | 844 | 0.41 | 3.419 | 0.99 | 1M ZnSO4 | freestanding | 1 | 2 | 7 | 102.2
264 | NTC | 3.9 | 9.7 | 0 | 0 | 0 | 844 | 0.41 | 3.419 | 0.99 | 1M ZnSO4 | freestanding | 1 | 2 | 10 | 100.3
265 | RN | 3.88 | 1.95 | 0 | 0 | 0 | 689.78 |  |  | 0.988 | 2M ZnSO4 | Carbon cloth | 2 | 1.6 | 0.1 | 7.822222 | 10.1016/j.jallcom.2021.163588
266 | RNP-1-1 | 22.24 | 3.48 | 0 | 0 | 6.11 | 12.39 |  |  | 0.989 | 2M ZnSO4 | Carbon cloth | 2 | 1.6 | 0.1 | 64.57778
267 | RNP-1-3 | 38.44 | 4.13 | 0 | 0 | 10.05 | 15.15 |  |  | 0.997 | 2M ZnSO4 | Carbon cloth | 2 | 1.6 | 0.1 | 68.93333
268 | RNP-1-2-Ar | 17.68 | 5.39 | 0 | 0 | 5.45 | 9.02 |  |  | 0.995 | 2M ZnSO4 | Carbon cloth | 2 | 1.6 | 0.1 | 75.11111
269 | RNP-1-2 | 24.28 | 3.52 | 0 | 0 | 7.53 | 10.21 |  |  | 0.996 | 2M ZnSO4 | Carbon cloth | 2 | 1.6 | 0.1 | 80.53333
270 | RNP-1-2-Air | 26.15 | 4.08 | 0 | 0 | 7.79 | 9.33 |  |  | 0.999 | 2M ZnSO4 | Carbon cloth | 2 | 1.6 | 0.1 | 95.64444
271 | RNP-1-2-Air | 26.15 | 4.08 | 0 | 0 | 7.79 | 9.33 |  |  | 0.999 | 2M ZnSO4 | Carbon cloth | 2 | 1.6 | 10 | 53.02222
272 | PSR-3 |  |  | 0 | 0 | 0 | 1298.3335 | 1.073 | 2.992 | 0.97 | 2M ZnSO4 | stainless-steel mesh | 1.4 | 1.6 | 0.1 | 57 | 10.1002/slct.202304071
273 | PSR-3 |  |  | 0 | 0 | 0 | 1298.3335 | 1.073 | 2.992 | 0.97 | 2M ZnSO4 | stainless-steel mesh | 1.4 | 1.6 | 1 | 41
274 | PSR-3 |  |  | 0 | 0 | 0 | 1298.3335 | 1.073 | 2.992 | 0.97 | 2M ZnSO4 | stainless-steel mesh | 1.4 | 1.6 | 5 | 38.7
275 | PSR-4 |  |  | 0 | 0 | 0 | 2071.8328 | 1.73845 | 1.323 | 1 | 2M ZnSO4 | stainless-steel mesh | 1.4 | 1.6 | 0.1 | 86
276 | PSR-4 |  |  | 0 | 0 | 0 | 2071.8328 | 1.73845 | 1.323 | 1 | 2M ZnSO4 | stainless-steel mesh | 1.4 | 1.6 | 1 | 70
277 | PSR-4 |  |  | 0 | 0 | 0 | 2071.8328 | 1.73845 | 1.323 | 1 | 2M ZnSO4 | stainless-steel mesh | 1.4 | 1.6 | 5 | 58.1
278 | PSR-5 |  |  | 0 | 0 | 0 | 2668.1012 | 2.2883 | 0.962 | 1.01 | 2M ZnSO4 | stainless-steel mesh | 1.4 | 1.6 | 0.1 | 73.8
279 | PSR-5 |  |  | 0 | 0 | 0 | 2668.1012 | 2.2883 | 0.962 | 1.01 | 2M ZnSO4 | stainless-steel mesh | 1.4 | 1.6 | 1 | 59.8
280 | PSR-5 |  |  | 0 | 0 | 0 | 2668.1012 | 2.2883 | 0.962 | 1.01 | 2M ZnSO4 | stainless-steel mesh | 1.4 | 1.6 | 5 | 46
281 | MEHC-1 | 4.81 | 1.09 | 0 | 0 | 0 | 972.4 | 1.67 | 0.21 | 0.82 | 2M ZnSO4 | stainless-steel mesh | 2.5 | 1.6 | 0.2 | 104.9 | 10.1016/j.electacta.2021.138170
282 | MEHC-1 | 4.81 | 1.09 | 0 | 0 | 0 | 972.4 | 1.67 | 0.21 | 0.82 | 2M ZnSO4 | stainless-steel mesh | 2.5 | 1.6 | 0.5 | 91
283 | MEHC-1 | 4.81 | 1.09 | 0 | 0 | 0 | 972.4 | 1.67 | 0.21 | 0.82 | 2M ZnSO4 | stainless-steel mesh | 2.5 | 1.6 | 1 | 84.9
284 | MEHC-1 | 4.81 | 1.09 | 0 | 0 | 0 | 972.4 | 1.67 | 0.21 | 0.82 | 2M ZnSO4 | stainless-steel mesh | 2.5 | 1.6 | 2 | 78.2
285 | MEHC-1 | 4.81 | 1.09 | 0 | 0 | 0 | 972.4 | 1.67 | 0.21 | 0.82 | 2M ZnSO4 | stainless-steel mesh | 2.5 | 1.6 | 3 | 74.2
286 | MEHC-1 | 4.81 | 1.09 | 0 | 0 | 0 | 972.4 | 1.67 | 0.21 | 0.82 | 2M ZnSO4 | stainless-steel mesh | 2.5 | 1.6 | 4 | 70.8
287 | MEHC-1 | 4.81 | 1.09 | 0 | 0 | 0 | 972.4 | 1.67 | 0.21 | 0.82 | 2M ZnSO4 | stainless-steel mesh | 2.5 | 1.6 | 5 | 68.5
288 | MEHC-1 | 4.81 | 1.09 | 0 | 0 | 0 | 972.4 | 1.67 | 0.21 | 0.82 | 2M ZnSO4 | stainless-steel mesh | 2.5 | 1.6 | 10 | 60.3
289 | MEHC-1 | 4.81 | 1.09 | 0 | 0 | 0 | 972.4 | 1.67 | 0.21 | 0.82 | 2M ZnSO4 | stainless-steel mesh | 2.5 | 1.6 | 15 | 56.5
290 | MEHC-1 | 4.81 | 1.09 | 0 | 0 | 0 | 972.4 | 1.67 | 0.21 | 0.82 | 2M ZnSO4 | stainless-steel mesh | 2.5 | 1.6 | 20 | 52.1
291 | MEHC-1 | 4.81 | 1.09 | 0 | 0 | 0 | 972.4 | 1.67 | 0.21 | 0.82 | 2M ZnSO4 | stainless-steel mesh | 2.5 | 1.6 | 30 | 44.8
292 | MEHC-3 | 4.89 | 1.74 | 0 | 0 | 0 | 1666.8 | 2.42 | 0.136 | 0.88 | 2M ZnSO4 | stainless-steel mesh | 2.5 | 1.6 | 0.2 | 132.9
293 | MEHC-3 | 4.89 | 1.74 | 0 | 0 | 0 | 1666.8 | 2.42 | 0.136 | 0.88 | 2M ZnSO4 | stainless-steel mesh | 2.5 | 1.6 | 0.5 | 114.4
294 | MEHC-3 | 4.89 | 1.74 | 0 | 0 | 0 | 1666.8 | 2.42 | 0.136 | 0.88 | 2M ZnSO4 | stainless-steel mesh | 2.5 | 1.6 | 1 | 108.9
295 | MEHC-3 | 4.89 | 1.74 | 0 | 0 | 0 | 1666.8 | 2.42 | 0.136 | 0.88 | 2M ZnSO4 | stainless-steel mesh | 2.5 | 1.6 | 2 | 99.4
296 | MEHC-3 | 4.89 | 1.74 | 0 | 0 | 0 | 1666.8 | 2.42 | 0.136 | 0.88 | 2M ZnSO4 | stainless-steel mesh | 2.5 | 1.6 | 3 | 95.6
297 | MEHC-3 | 4.89 | 1.74 | 0 | 0 | 0 | 1666.8 | 2.42 | 0.136 | 0.88 | 2M ZnSO4 | stainless-steel mesh | 2.5 | 1.6 | 4 | 91.1
298 | MEHC-3 | 4.89 | 1.74 | 0 | 0 | 0 | 1666.8 | 2.42 | 0.136 | 0.88 | 2M ZnSO4 | stainless-steel mesh | 2.5 | 1.6 | 5 | 89.9
299 | MEHC-3 | 4.89 | 1.74 | 0 | 0 | 0 | 1666.8 | 2.42 | 0.136 | 0.88 | 2M ZnSO4 | stainless-steel mesh | 2.5 | 1.6 | 10 | 83.3
300 | MEHC-3 | 4.89 | 1.74 | 0 | 0 | 0 | 1666.8 | 2.42 | 0.136 | 0.88 | 2M ZnSO4 | stainless-steel mesh | 2.5 | 1.6 | 15 | 80.8
301 | MEHC-3 | 4.89 | 1.74 | 0 | 0 | 0 | 1666.8 | 2.42 | 0.136 | 0.88 | 2M ZnSO4 | stainless-steel mesh | 2.5 | 1.6 | 20 | 76.6
302 | MEHC-3 | 4.89 | 1.74 | 0 | 0 | 0 | 1666.8 | 2.42 | 0.136 | 0.88 | 2M ZnSO4 | stainless-steel mesh | 2.5 | 1.6 | 30 | 73.3
303 | MEHC-3 | 4.89 | 1.74 | 0 | 0 | 0 | 1666.8 | 2.42 | 0.136 | 0.88 | 2M ZnSO4 | stainless-steel mesh | 2.5 | 1.6 | 40 | 68.8
304 | MEHC-3 | 4.89 | 1.74 | 0 | 0 | 0 | 1666.8 | 2.42 | 0.136 | 0.88 | 2M ZnSO4 | stainless-steel mesh | 2.5 | 1.6 | 50 | 65.2
305 | MEHC-5 | 6.42 | 2.75 | 0 | 0 | 0 | 1301.6 | 3.04 | 0.074 | 0.92 | 2M ZnSO4 | stainless-steel mesh | 2.5 | 1.6 | 0.2 | 67.8
306 | MEHC-5 | 6.42 | 2.75 | 0 | 0 | 0 | 1301.6 | 3.04 | 0.074 | 0.92 | 2M ZnSO4 | stainless-steel mesh | 2.5 | 1.6 | 0.5 | 59.8
307 | MEHC-5 | 6.42 | 2.75 | 0 | 0 | 0 | 1301.6 | 3.04 | 0.074 | 0.92 | 2M ZnSO4 | stainless-steel mesh | 2.5 | 1.6 | 1 | 56.8
308 | MEHC-5 | 6.42 | 2.75 | 0 | 0 | 0 | 1301.6 | 3.04 | 0.074 | 0.92 | 2M ZnSO4 | stainless-steel mesh | 2.5 | 1.6 | 2 | 53.2
309 | MEHC-5 | 6.42 | 2.75 | 0 | 0 | 0 | 1301.6 | 3.04 | 0.074 | 0.92 | 2M ZnSO4 | stainless-steel mesh | 2.5 | 1.6 | 3 | 51.7
310 | MEHC-5 | 6.42 | 2.75 | 0 | 0 | 0 | 1301.6 | 3.04 | 0.074 | 0.92 | 2M ZnSO4 | stainless-steel mesh | 2.5 | 1.6 | 4 | 49.9
311 | MEHC-5 | 6.42 | 2.75 | 0 | 0 | 0 | 1301.6 | 3.04 | 0.074 | 0.92 | 2M ZnSO4 | stainless-steel mesh | 2.5 | 1.6 | 5 | 49.2
312 | MEHC-5 | 6.42 | 2.75 | 0 | 0 | 0 | 1301.6 | 3.04 | 0.074 | 0.92 | 2M ZnSO4 | stainless-steel mesh | 2.5 | 1.6 | 10 | 45.5
313 | MEHC-5 | 6.42 | 2.75 | 0 | 0 | 0 | 1301.6 | 3.04 | 0.074 | 0.92 | 2M ZnSO4 | stainless-steel mesh | 2.5 | 1.6 | 15 | 43.7
314 | MEHC-5 | 6.42 | 2.75 | 0 | 0 | 0 | 1301.6 | 3.04 | 0.074 | 0.92 | 2M ZnSO4 | stainless-steel mesh | 2.5 | 1.6 | 20 | 41.1
315 | MEHC-5 | 6.42 | 2.75 | 0 | 0 | 0 | 1301.6 | 3.04 | 0.074 | 0.92 | 2M ZnSO4 | stainless-steel mesh | 2.5 | 1.6 | 30 | 37.4
316 | HPCNs-29 |  |  | 0 | 0 | 0 | 510 | 0.679 | 0.134 | 1.06 | 2M ZnSO4 | stainless | 1 | 1.6 | 0.2 | 119.4 | 10.1016/j.colsurfa.2023.133057
317 | HPCNs-29 |  |  | 0 | 0 | 0 | 510 | 0.679 | 0.134 | 1.06 | 2M ZnSO4 | stainless | 1 | 1.6 | 0.5 | 113.1
318 | HPCNs-29 |  |  | 0 | 0 | 0 | 510 | 0.679 | 0.134 | 1.06 | 2M ZnSO4 | stainless | 1 | 1.6 | 1 | 108.4
319 | HPCNs-29 |  |  | 0 | 0 | 0 | 510 | 0.679 | 0.134 | 1.06 | 2M ZnSO4 | stainless | 1 | 1.6 | 2 | 103.4
320 | HPCNs-29 |  |  | 0 | 0 | 0 | 510 | 0.679 | 0.134 | 1.06 | 2M ZnSO4 | stainless | 1 | 1.6 | 5 | 97.8
321 | HPCNs-29 |  |  | 0 | 0 | 0 | 510 | 0.679 | 0.134 | 1.06 | 2M ZnSO4 | stainless | 1 | 1.6 | 10 | 95.5
322 | HPCNs-29 |  |  | 0 | 0 | 0 | 510 | 0.679 | 0.134 | 1.06 | 2M ZnSO4 | stainless | 1 | 1.6 | 20 | 87.9
323 | AHPCNs-29 |  |  | 0 | 0 | 0 | 905 | 0.47 | 2.35 | 1.19 | 2M ZnSO4 | stainless | 1 | 1.6 | 0.2 | 49.8
324 | AHPCNs-29 |  |  | 0 | 0 | 0 | 905 | 0.47 | 2.35 | 1.19 | 2M ZnSO4 | stainless | 1 | 1.6 | 0.5 | 142
325 | AHPCNs-29 |  |  | 0 | 0 | 0 | 905 | 0.47 | 2.35 | 1.19 | 2M ZnSO4 | stainless | 1 | 1.6 | 1 | 135.5
326 | AHPCNs-29 |  |  | 0 | 0 | 0 | 905 | 0.47 | 2.35 | 1.19 | 2M ZnSO4 | stainless | 1 | 1.6 | 2 | 129.8
327 | AHPCNs-29 |  |  | 0 | 0 | 0 | 905 | 0.47 | 2.35 | 1.19 | 2M ZnSO4 | stainless | 1 | 1.6 | 5 | 122.8
328 | AHPCNs-29 |  |  | 0 | 0 | 0 | 905 | 0.47 | 2.35 | 1.19 | 2M ZnSO4 | stainless | 1 | 1.6 | 10 | 119.9
329 | AHPCNs-29 |  |  | 0 | 0 | 0 | 905 | 0.47 | 2.35 | 1.19 | 2M ZnSO4 | stainless | 1 | 1.6 | 20 | 110.3
330 | WC-6ZnN-12U | 1.91 | 0.72 | 0 | 0 | 0 | 1248 | 0.689 |  | 1.17 | 2M ZnSO4 | stainless-steel mesh | 6 | 1.6 | 0.1 | 111 | https://doi.org/10.1016/j.cej.2020.127502
331 | WC-6ZnN-12U | 1.91 | 0.72 | 0 | 0 | 0 | 1248 | 0.689 |  | 1.17 | 2M ZnSO4 | stainless-steel mesh | 6 | 1.6 | 0.2 | 94.1
332 | WC-6ZnN-12U | 1.91 | 0.72 | 0 | 0 | 0 | 1248 | 0.689 |  | 1.17 | 2M ZnSO4 | stainless-steel mesh | 6 | 1.6 | 0.3 | 88.2
333 | WC-6ZnN-12U | 1.91 | 0.72 | 0 | 0 | 0 | 1248 | 0.689 |  | 1.17 | 2M ZnSO4 | stainless-steel mesh | 6 | 1.6 | 0.5 | 82.3
334 | WC-6ZnN-12U | 1.91 | 0.72 | 0 | 0 | 0 | 1248 | 0.689 |  | 1.17 | 2M ZnSO4 | stainless-steel mesh | 6 | 1.6 | 1 | 76.5
335 | WC-6ZnN-12U | 1.91 | 0.72 | 0 | 0 | 0 | 1248 | 0.689 |  | 1.17 | 2M ZnSO4 | stainless-steel mesh | 6 | 1.6 | 2 | 69.5
336 | WC-6ZnN-12U | 1.91 | 0.72 | 0 | 0 | 0 | 1248 | 0.689 |  | 1.17 | 2M ZnSO4 | stainless-steel mesh | 6 | 1.6 | 3 | 63.9
337 | C-0.6 | 11.57 | 0 | 0 | 0 | 0 | 2085.1 | 1.72 | 0.194 | 0.86 | 2M ZnSO4 | freestanding | 2 | 1.6 | 0.05 | 181.67 | 10.1016/j.apsusc.2022.156280
338 | C-0.6 | 11.57 | 0 | 0 | 0 | 0 | 2085.1 | 1.72 | 0.194 | 0.86 | 2M ZnSO4 | freestanding | 2 | 1.6 | 0.1 | 132.7
339 | C-0.6 | 11.57 | 0 | 0 | 0 | 0 | 2085.1 | 1.72 | 0.194 | 0.86 | 2M ZnSO4 | freestanding | 2 | 1.6 | 0.2 | 116.9
340 | C-0.6 | 11.57 | 0 | 0 | 0 | 0 | 2085.1 | 1.72 | 0.194 | 0.86 | 2M ZnSO4 | freestanding | 2 | 1.6 | 0.3 | 106.1
341 | C-0.6 | 11.57 | 0 | 0 | 0 | 0 | 2085.1 | 1.72 | 0.194 | 0.86 | 2M ZnSO4 | freestanding | 2 | 1.6 | 0.5 | 98.3
342 | C-0.6 | 11.57 | 0 | 0 | 0 | 0 | 2085.1 | 1.72 | 0.194 | 0.86 | 2M ZnSO4 | freestanding | 2 | 1.6 | 1 | 91.1
343 | C-0.6 | 11.57 | 0 | 0 | 0 | 0 | 2085.1 | 1.72 | 0.194 | 0.86 | 2M ZnSO4 | freestanding | 2 | 1.6 | 2 | 84.9
344 | C-0.6 | 11.57 | 0 | 0 | 0 | 0 | 2085.1 | 1.72 | 0.194 | 0.86 | 2M ZnSO4 | freestanding | 2 | 1.6 | 3 | 81.9
345 | C-0.6 | 11.57 | 0 | 0 | 0 | 0 | 2085.1 | 1.72 | 0.194 | 0.86 | 2M ZnSO4 | freestanding | 2 | 1.6 | 5 | 78.2
346 | C-0.6 | 11.57 | 0 | 0 | 0 | 0 | 2085.1 | 1.72 | 0.194 | 0.86 | 2M ZnSO4 | freestanding | 2 | 1.6 | 10 | 73.5
347 | C-0.6 | 11.57 | 0 | 0 | 0 | 0 | 2085.1 | 1.72 | 0.194 | 0.86 | 2M ZnSO4 | freestanding | 2 | 1.6 | 15 | 68.9
348 | C-0.6 | 11.57 | 0 | 0 | 0 | 0 | 2085.1 | 1.72 | 0.194 | 0.86 | 2M ZnSO4 | freestanding | 2 | 1.6 | 20 | 66.71
349 | PCNF | 4.93 | 1.02 | 0 | 0 | 0 | 285.4 |  |  | 1.016 | 1M ZnSO4 | freestanding | 1 | 1.6 | 0.1 | 40 | 10.1007/s40820-022-00839-z
350 | N-PCNF | 10.77 | 1.02 | 0 | 0 | 0 | 353.5 |  |  | 1.042 | 1M ZnSO4 | freestanding | 1 | 1.6 | 0.1 | 43
351 | OPCNF | 3.62 | 3.4 | 0 | 0 | 0 | 543.5 |  |  | 1.109 | 1M ZnSO4 | freestanding | 1 | 1.6 | 0.1 | 105
352 | N-OPCNF | 13.75 | 3.71 | 0 | 0 | 0 | 570.4 |  |  | 1.162 | 1M ZnSO4 | freestanding | 1 | 1.6 | 0.1 | 136
353 | N-OPCNF | 13.75 | 3.71 | 0 | 0 | 0 | 570.4 |  |  | 1.162 | 1M ZnSO4 | freestanding | 1 | 1.6 | 0.5 | 101
354 | N-OPCNF | 13.75 | 3.71 | 0 | 0 | 0 | 570.4 |  |  | 1.162 | 1M ZnSO4 | freestanding | 1 | 1.6 | 1 | 93
355 | N-OPCNF | 13.75 | 3.71 | 0 | 0 | 0 | 570.4 |  |  | 1.162 | 1M ZnSO4 | freestanding | 1 | 1.6 | 10 | 76
356 | N-OPCNF | 13.75 | 3.71 | 0 | 0 | 0 | 570.4 |  |  | 1.162 | 1M ZnSO4 | freestanding | 1 | 1.6 | 20 | 68
357 | N-OPCNF | 13.75 | 3.71 | 0 | 0 | 0 | 570.4 |  |  | 1.162 | 1M ZnSO4 | freestanding | 1 | 1.6 | 30 | 63
358 | N-OPCNF | 13.75 | 3.71 | 0 | 0 | 0 | 570.4 |  |  | 1.162 | 1M ZnSO4 | freestanding | 1 | 1.6 | 40 | 60
359 | N-OPCNF | 13.75 | 3.71 | 0 | 0 | 0 | 570.4 |  |  | 1.162 | 1M ZnSO4 | freestanding | 1 | 1.6 | 50 | 57
360 | CK | 4.77 | 0 | 0 | 0 | 0 | 1644 | 0.96 | 1.33 | 1.06 | 1M ZnSO4 | freestanding | 1.77 | 1.6 | 0.1 | 52.9 | 10.1039/D1TA03501K
361 | CK | 4.77 | 0 | 0 | 0 | 0 | 1644 | 0.96 | 1.33 | 1.06 | 1M ZnSO4 | freestanding | 1.77 | 1.6 | 0.2 | 48.7
362 | CK | 4.77 | 0 | 0 | 0 | 0 | 1644 | 0.96 | 1.33 | 1.06 | 1M ZnSO4 | freestanding | 1.77 | 1.6 | 0.5 | 43.8
363 | CK | 4.77 | 0 | 0 | 0 | 0 | 1644 | 0.96 | 1.33 | 1.06 | 1M ZnSO4 | freestanding | 1.77 | 1.6 | 1 | 40
364 | CK | 4.77 | 0 | 0 | 0 | 0 | 1644 | 0.96 | 1.33 | 1.06 | 1M ZnSO4 | freestanding | 1.77 | 1.6 | 2 | 36.5
365 | CK | 4.77 | 0 | 0 | 0 | 0 | 1644 | 0.96 | 1.33 | 1.06 | 1M ZnSO4 | freestanding | 1.77 | 1.6 | 5 | 31.4
366 | CK | 4.77 | 0 | 0 | 0 | 0 | 1644 | 0.96 | 1.33 | 1.06 | 1M ZnSO4 | freestanding | 1.77 | 1.6 | 10 | 26.9
367 | CK | 4.77 | 0 | 0 | 0 | 0 | 1644 | 0.96 | 1.33 | 1.06 | 1M ZnSO4 | freestanding | 1.77 | 1.6 | 20 | 21.4
368 | CNPK | 4.43 | 2.62 | 0 | 0 | 2.14 | 2038 | 1.29 | 0.497 | 1.12 | 1M ZnSO4 | freestanding | 1.77 | 1.6 | 0.1 | 103.2
369 | CNPK | 4.43 | 2.62 | 0 | 0 | 2.14 | 2038 | 1.29 | 0.497 | 1.12 | 1M ZnSO4 | freestanding | 1.77 | 1.6 | 0.2 | 93.7
370 | CNPK | 4.43 | 2.62 | 0 | 0 | 2.14 | 2038 | 1.29 | 0.497 | 1.12 | 1M ZnSO4 | freestanding | 1.77 | 1.6 | 0.5 | 85.3
371 | CNPK | 4.43 | 2.62 | 0 | 0 | 2.14 | 2038 | 1.29 | 0.497 | 1.12 | 1M ZnSO4 | freestanding | 1.77 | 1.6 | 1 | 80.3
372 | CNPK | 4.43 | 2.62 | 0 | 0 | 2.14 | 2038 | 1.29 | 0.497 | 1.12 | 1M ZnSO4 | freestanding | 1.77 | 1.6 | 2 | 74.7
373 | CNPK | 4.43 | 2.62 | 0 | 0 | 2.14 | 2038 | 1.29 | 0.497 | 1.12 | 1M ZnSO4 | freestanding | 1.77 | 1.6 | 5 | 68.2
374 | CNPK | 4.43 | 2.62 | 0 | 0 | 2.14 | 2038 | 1.29 | 0.497 | 1.12 | 1M ZnSO4 | freestanding | 1.77 | 1.6 | 10 | 61
375 | CNPK | 4.43 | 2.62 | 0 | 0 | 2.14 | 2038 | 1.29 | 0.497 | 1.12 | 1M ZnSO4 | freestanding | 1.77 | 1.6 | 20 | 52.8
376 | A-CBp | 7.94 | 0 | 0 | 0 | 0 | 761.62 | 0.9097 | 1.224 | 0.98 | 2M ZnSO4 | Titanium foil | 1.2 | 1.6 | 0.1 | 42.8 | 10.1016/j.est.2023.110320
377 | AB-CBp | 3 | 0 | 2.19 | 0 | 0 | 614.34 | 0.9263 | 0.947 | 1.01 | 2M ZnSO4 | Titanium foil | 1.2 | 1.6 | 0.1 | 83.2
378 | MMSC | 4.03 | 5.85 | 0 | 0 | 0 | 1745 | 1.48 | 0.437 |  | 2M ZnSO4 | graphite paper | 1 | 1.6 | 0.1 | 150.1 | 10.1002/adma.202400184
379 | MMSC-A | 10.77 | 0.15 | 0 | 0 | 0 | 3823 | 3.01 | 0.513 |  | 2M ZnSO4 | graphite paper | 1 | 1.6 | 0.1 | 257.3
380 | MMSC-A | 10.77 | 0.15 | 0 | 0 | 0 | 3823 | 3.01 | 0.513 |  | 2M ZnSO4 | graphite paper | 1 | 1.6 | 0.2 | 245
381 | MMSC-A | 10.77 | 0.15 | 0 | 0 | 0 | 3823 | 3.01 | 0.513 |  | 2M ZnSO4 | graphite paper | 1 | 1.6 | 20 | 68
382 | HPC-1-4 | 9.2 | 0 | 0 | 0 | 0 | 3019 |  |  | 1 | 1M Zn(CF3SO3)2 | freestanding | 1.4 | 1.6 | 0.25 | 206.7 | 10.1016/j.jcis.2023.12.097
383 | HPC-1-4 | 9.2 | 0 | 0 | 0 | 0 | 3019 |  |  | 1 | 1M Zn(CF3SO3)2 | freestanding | 1.4 | 1.6 | 0.5 | 174.9
384 | HPC-1-4 | 9.2 | 0 | 0 | 0 | 0 | 3019 |  |  | 1 | 1M Zn(CF3SO3)2 | freestanding | 1.4 | 1.6 | 1 | 156
385 | HPC-1-4 | 9.2 | 0 | 0 | 0 | 0 | 3019 |  |  | 1 | 1M Zn(CF3SO3)2 | freestanding | 1.4 | 1.6 | 2 | 140.8
386 | HPC-1-4 | 9.2 | 0 | 0 | 0 | 0 | 3019 |  |  | 1 | 1M Zn(CF3SO3)2 | freestanding | 1.4 | 1.6 | 5 | 119.9
387 | HPC-1-4 | 9.2 | 0 | 0 | 0 | 0 | 3019 |  |  | 1 | 1M Zn(CF3SO3)2 | freestanding | 1.4 | 1.6 | 10 | 103.3
388 | HPC-1-4 | 9.2 | 0 | 0 | 0 | 0 | 3019 |  |  | 1 | 1M Zn(CF3SO3)2 | freestanding | 1.4 | 1.6 | 15 | 93.4
389 | HPC-1-4 | 9.2 | 0 | 0 | 0 | 0 | 3019 |  |  | 1 | 1M Zn(CF3SO3)2 | freestanding | 1.4 | 1.6 | 20 | 86
390 | HPC-1-4 | 9.2 | 0 | 0 | 0 | 0 | 3019 |  |  | 1 | 1M Zn(CF3SO3)2 | freestanding | 1.4 | 1.6 | 50 | 71.9
391 | HPC-1-4 | 9.2 | 0 | 0 | 0 | 0 | 3019 |  |  | 1 | 1M Zn(CF3SO3)2 | freestanding | 10.6 | 1.6 | 0.25 | 154.1
392 | HPC-1-4 | 9.2 | 0 | 0 | 0 | 0 | 3019 |  |  | 1 | 1M Zn(CF3SO3)2 | freestanding | 10.6 | 1.6 | 1 | 97
393 | HPC-0-4 | 8.91 | 0 | 0 | 0 | 0 | 2522.1 |  |  | 0.99 | 1M Zn(CF3SO3)2 | freestanding | 1.4 | 1.6 | 0.25 | 167.9
394 | HPC-0-4 | 8.91 | 0 | 0 | 0 | 0 | 2522.1 |  |  | 0.99 | 1M Zn(CF3SO3)2 | freestanding | 1.4 | 1.6 | 20 | 51.5
395 | HPC-1-0 | 8.4 | 0 | 0 | 0 | 0 | 433.8 |  |  | 0.97 | 1M Zn(CF3SO3)2 | freestanding | 1.4 | 1.6 | 0.25 | 75
396 | HPC-1-0 | 8.4 | 0 | 0 | 0 | 0 | 433.8 |  |  | 0.97 | 1M Zn(CF3SO3)2 | freestanding | 1.4 | 1.6 | 20 | 8.9
397 | NOPC | 9.1 | 3.1 | 0 | 0 | 0 | 1055 | 0.95 | 0.583 | 1.06 | 2M ZnSO4 | stainless-steel mesh | 1 | 1.7 | 0.1 | 230 | 10.1016/j.jelechem.2023.117965
398 | NOPC | 9.1 | 3.1 | 0 | 0 | 0 | 1055 | 0.95 | 0.583 | 1.06 | 2M ZnSO4 | stainless-steel mesh | 1 | 1.7 | 0.2 | 165
399 | NOPC | 9.1 | 3.1 | 0 | 0 | 0 | 1055 | 0.95 | 0.583 | 1.06 | 2M ZnSO4 | stainless-steel mesh | 1 | 1.7 | 0.5 | 150
400 | NOPC | 9.1 | 3.1 | 0 | 0 | 0 | 1055 | 0.95 | 0.583 | 1.06 | 2M ZnSO4 | stainless-steel mesh | 1 | 1.7 | 1 | 137
401 | NOPC | 9.1 | 3.1 | 0 | 0 | 0 | 1055 | 0.95 | 0.583 | 1.06 | 2M ZnSO4 | stainless-steel mesh | 1 | 1.7 | 2 | 127
402 | NOPC | 9.1 | 3.1 | 0 | 0 | 0 | 1055 | 0.95 | 0.583 | 1.06 | 2M ZnSO4 | stainless-steel mesh | 1 | 1.7 | 5 | 122
403 | NOPC | 9.1 | 3.1 | 0 | 0 | 0 | 1055 | 0.95 | 0.583 | 1.06 | 2M ZnSO4 | stainless-steel mesh | 1 | 1.7 | 10 | 118
404 | SLCS | 11.79 | 1.98 | 0 | 0.24 | 0 | 1613.9 | 0.93 | 11.4 | 0.98 | 1M Zn(CF3SO3)2 | stainless-steel mesh | 10 | 1.8 | 1 | 233 | 10.1016/j.indcrop.2023.117546
405 | SLCS | 11.79 | 1.98 | 0 | 0.24 | 0 | 1613.9 | 0.93 | 11.4 | 0.98 | 1M Zn(CF3SO3)2 | stainless-steel mesh | 10 | 1.8 | 2 | 212
406 | SLCS | 11.79 | 1.98 | 0 | 0.24 | 0 | 1613.9 | 0.93 | 11.4 | 0.98 | 1M Zn(CF3SO3)2 | stainless-steel mesh | 10 | 1.8 | 5 | 180.5
407 | SLCS | 11.79 | 1.98 | 0 | 0.24 | 0 | 1613.9 | 0.93 | 11.4 | 0.98 | 1M Zn(CF3SO3)2 | stainless-steel mesh | 10 | 1.8 | 10 | 152.5
408 | SLCS | 11.79 | 1.98 | 0 | 0.24 | 0 | 1613.9 | 0.93 | 11.4 | 0.98 | 1M Zn(CF3SO3)2 | stainless-steel mesh | 10 | 1.8 | 20 | 124
409 | SLCS | 11.79 | 1.98 | 0 | 0.24 | 0 | 1613.9 | 0.93 | 11.4 | 0.98 | 1M Zn(CF3SO3)2 | stainless-steel mesh | 10 | 1.8 | 50 | 83
410 | LDC | 6.9 | 8.1 | 3 | 0 | 0 | 597 | 0.46 |  | 1.13 | 1M ZnSO4 | graphite paper | 2 | 1.6 | 0.5 | 127.7 | 10.1016/j.nanoen.2019.104132
411 | LDC | 6.9 | 8.1 | 3 | 0 | 0 | 597 | 0.46 |  | 1.13 | 1M ZnSO4 | graphite paper | 2 | 1.6 | 20 | 42.8
412 | PGCN | 6.1 | 7.2 | 0 | 0 | 0 | 1843 | 1.1 | 0.447 | 1.01 | 2M ZnSO4 | stainless-steel mesh | 1 | 1.6 | 0.5 | 181 | 10.1016/j.jcis.2024.02.181
413 | PGCN | 6.1 | 7.2 | 0 | 0 | 0 | 1843 | 1.1 | 0.447 | 1.01 | 2M ZnSO4 | stainless-steel mesh | 1 | 1.6 | 1 | 153.3
414 | PGCN | 6.1 | 7.2 | 0 | 0 | 0 | 1843 | 1.1 | 0.447 | 1.01 | 2M ZnSO4 | stainless-steel mesh | 1 | 1.6 | 2 | 137.2
415 | PGCN | 6.1 | 7.2 | 0 | 0 | 0 | 1843 | 1.1 | 0.447 | 1.01 | 2M ZnSO4 | stainless-steel mesh | 1 | 1.6 | 3 | 130.2
416 | PGCN | 6.1 | 7.2 | 0 | 0 | 0 | 1843 | 1.1 | 0.447 | 1.01 | 2M ZnSO4 | stainless-steel mesh | 1 | 1.6 | 5 | 121.7
417 | PGCN | 6.1 | 7.2 | 0 | 0 | 0 | 1843 | 1.1 | 0.447 | 1.01 | 2M ZnSO4 | stainless-steel mesh | 1 | 1.6 | 10 | 110.4
418 | PGCN | 6.1 | 7.2 | 0 | 0 | 0 | 1843 | 1.1 | 0.447 | 1.01 | 2M ZnSO4 | stainless-steel mesh | 1 | 1.6 | 15 | 104
419 | GCN | 4.2 | 6.3 | 0 | 0 | 0 | 543 | 0.9 | 0.125 | 0.99 | 2M ZnSO4 | stainless-steel mesh | 1 | 1.6 | 0.5 | 110
420 | GCN | 4.2 | 6.3 | 0 | 0 | 0 | 543 | 0.9 | 0.125 | 0.99 | 2M ZnSO4 | stainless-steel mesh | 1 | 1.6 | 1 | 97.8
421 | GCN | 4.2 | 6.3 | 0 | 0 | 0 | 543 | 0.9 | 0.125 | 0.99 | 2M ZnSO4 | stainless-steel mesh | 1 | 1.6 | 2 | 89.8
422 | GCN | 4.2 | 6.3 | 0 | 0 | 0 | 543 | 0.9 | 0.125 | 0.99 | 2M ZnSO4 | stainless-steel mesh | 1 | 1.6 | 3 | 84.9
423 | GCN | 4.2 | 6.3 | 0 | 0 | 0 | 543 | 0.9 | 0.125 | 0.99 | 2M ZnSO4 | stainless-steel mesh | 1 | 1.6 | 5 | 78.4
424 | GCN | 4.2 | 6.3 | 0 | 0 | 0 | 543 | 0.9 | 0.125 | 0.99 | 2M ZnSO4 | stainless-steel mesh | 1 | 1.6 | 10 | 67.2
425 | GCN | 4.2 | 6.3 | 0 | 0 | 0 | 543 | 0.9 | 0.125 | 0.99 | 2M ZnSO4 | stainless-steel mesh | 1 | 1.6 | 15 | 58.2
426 | PCN | 10.8 | 5.7 | 0 | 0 | 0 | 1454 | 0.83 | 0.122 | 1.05 | 2M ZnSO4 | stainless-steel mesh | 1 | 1.6 | 0.5 | 98
427 | PCN | 10.8 | 5.7 | 0 | 0 | 0 | 1454 | 0.83 | 0.122 | 1.05 | 2M ZnSO4 | stainless-steel mesh | 1 | 1.6 | 1 | 81.7
428 | PCN | 10.8 | 5.7 | 0 | 0 | 0 | 1454 | 0.83 | 0.122 | 1.05 | 2M ZnSO4 | stainless-steel mesh | 1 | 1.6 | 2 | 72.2
429 | PCN | 10.8 | 5.7 | 0 | 0 | 0 | 1454 | 0.83 | 0.122 | 1.05 | 2M ZnSO4 | stainless-steel mesh | 1 | 1.6 | 3 | 67
430 | PCN | 10.8 | 5.7 | 0 | 0 | 0 | 1454 | 0.83 | 0.122 | 1.05 | 2M ZnSO4 | stainless-steel mesh | 1 | 1.6 | 5 | 60.7
431 | PCN | 10.8 | 5.7 | 0 | 0 | 0 | 1454 | 0.83 | 0.122 | 1.05 | 2M ZnSO4 | stainless-steel mesh | 1 | 1.6 | 10 | 50.9
432 | PCN | 10.8 | 5.7 | 0 | 0 | 0 | 1454 | 0.83 | 0.122 | 1.05 | 2M ZnSO4 | stainless-steel mesh | 1 | 1.6 | 15 | 45.1
433 | N-GNS | 20.56 | 9.77 | 0 | 0 | 0 | 361.28 | 0.276 |  | 0.853 | 1.5M Zn(CF3SO3)2 | stainless-steel mesh | 2 | 1.8 | 0.1 | 145.5 | 10.1021/acsaelm.3c01486
434 | N-GNS | 20.56 | 9.77 | 0 | 0 | 0 | 361.28 | 0.276 |  | 0.853 | 1.5M Zn(CF3SO3)2 | stainless-steel mesh | 2 | 1.8 | 0.5 | 79
435 | N-GNS | 20.56 | 9.77 | 0 | 0 | 0 | 361.28 | 0.276 |  | 0.853 | 1.5M Zn(CF3SO3)2 | stainless-steel mesh | 2 | 1.8 | 1 | 69.5
436 | N-GNS | 20.56 | 9.77 | 0 | 0 | 0 | 361.28 | 0.276 |  | 0.853 | 1.5M Zn(CF3SO3)2 | stainless-steel mesh | 2 | 1.8 | 2.5 | 55.75
437 | N-GNS | 20.56 | 9.77 | 0 | 0 | 0 | 361.28 | 0.276 |  | 0.853 | 1.5M Zn(CF3SO3)2 | stainless-steel mesh | 2 | 1.8 | 5 | 50.15
438 | N-GNS | 20.56 | 9.77 | 0 | 0 | 0 | 361.28 | 0.276 |  | 0.853 | 1.5M Zn(CF3SO3)2 | stainless-steel mesh | 2 | 1.8 | 10 | 47.4
439 | LHPC-700 | 11.18 | 2.79 | 0 | 0.77 | 0 | 599.3 | 0.276 | 2.366 | 0.81 | 1M ZnSO4 | stainless steel |  | 1.6 | 0.1 | 79.4 | 10.1039/D3NJ03537A
440 | LHPC-700 | 11.18 | 2.79 | 0 | 0.77 | 0 | 599.3 | 0.276 | 2.366 | 0.81 | 1M ZnSO4 | stainless steel |  | 1.6 | 0.2 | 70.3
441 | LHPC-700 | 11.18 | 2.79 | 0 | 0.77 | 0 | 599.3 | 0.276 | 2.366 | 0.81 | 1M ZnSO4 | stainless steel |  | 1.6 | 0.5 | 59.8
442 | LHPC-700 | 11.18 | 2.79 | 0 | 0.77 | 0 | 599.3 | 0.276 | 2.366 | 0.81 | 1M ZnSO4 | stainless steel |  | 1.6 | 1 | 50.8
443 | LHPC-700 | 11.18 | 2.79 | 0 | 0.77 | 0 | 599.3 | 0.276 | 2.366 | 0.81 | 1M ZnSO4 | stainless steel |  | 1.6 | 2 | 41.6
444 | LHPC-700 | 11.18 | 2.79 | 0 | 0.77 | 0 | 599.3 | 0.276 | 2.366 | 0.81 | 1M ZnSO4 | stainless steel |  | 1.6 | 5 | 28.8
445 | LHPC-700 | 11.18 | 2.79 | 0 | 0.77 | 0 | 599.3 | 0.276 | 2.366 | 0.81 | 1M ZnSO4 | stainless steel |  | 1.6 | 10 | 22.9
446 | CNT@PC sponge-LMeP | 8.39 | 9.34 | 0 | 0 | 0 | 245.3 |  | 0.543 | 0.93 | 2M ZnSO4 | freestanding | 2 | 1.6 | 0.1 | 175.3 | 10.1016/j.carbon.2023.118695
447 | CNT@PC sponge-LMeP | 8.39 | 9.34 | 0 | 0 | 0 | 245.3 |  | 0.543 | 0.93 | 2M ZnSO4 | freestanding | 2 | 1.6 | 50 | 93.1
448 | CNT@PC sponge-MiP | 5.46 | 6.97 | 0 | 0 | 0 | 279.4 |  | 1.188 | 0.88 | 2M ZnSO4 | freestanding | 2 | 1.6 | 0.1 | 140.5
449 | CNT@PC sponge-MiP | 5.46 | 6.97 | 0 | 0 | 0 | 279.4 |  | 1.188 | 0.88 | 2M ZnSO4 | freestanding | 2 | 1.6 | 50 | 41.7
450 | CNT@PC sponge-LD | 4.68 | 5.02 | 0 | 0 | 0 | 166.6 |  | 0.408 | 0.83 | 2M ZnSO4 | freestanding | 2 | 1.6 | 0.1 | 117.4
451 | CNT@PC sponge-LD | 4.68 | 5.02 | 0 | 0 | 0 | 166.6 |  | 0.408 | 0.83 | 2M ZnSO4 | freestanding | 2 | 1.6 | 50 | 58.3
452 | O-PC-HB | 3.66 | 0 | 0 | 0 | 0 | 782.95 |  |  | 1.12 | 2M ZnSO4 + 0.1M MgSO4 | Titanium mesh | 1 | 2 | 0.2 | 97.8 | 10.1016/j.matlet.2023.135316
453 | O-PC-HB | 3.66 | 0 | 0 | 0 | 0 | 782.95 |  |  | 1.12 | 2M ZnSO4 + 0.1M MgSO4 | Titanium mesh | 1 | 2 | 0.4 | 79.8
454 | O-PC-HB | 3.66 | 0 | 0 | 0 | 0 | 782.95 |  |  | 1.12 | 2M ZnSO4 + 0.1M MgSO4 | Titanium mesh | 1 | 2 | 0.5 | 74.6
455 | O-PC-HB | 3.66 | 0 | 0 | 0 | 0 | 782.95 |  |  | 1.12 | 2M ZnSO4 + 0.1M MgSO4 | Titanium mesh | 1 | 2 | 0.8 | 64.1
456 | O-PC-HB | 3.66 | 0 | 0 | 0 | 0 | 782.95 |  |  | 1.12 | 2M ZnSO4 + 0.1M MgSO4 | Titanium mesh | 1 | 2 | 1 | 59.7
457 | O-PC-HB | 3.66 | 0 | 0 | 0 | 0 | 782.95 |  |  | 1.12 | 2M ZnSO4 + 0.1M MgSO4 | Titanium mesh | 1 | 2 | 2 | 46
458 | O-PC-HB | 3.66 | 0 | 0 | 0 | 0 | 782.95 |  |  | 1.12 | 2M ZnSO4 + 0.1M MgSO4 | Titanium mesh | 1 | 2 | 4 | 30.9
459 | O-PC-HB | 3.66 | 0 | 0 | 0 | 0 | 782.95 |  |  | 1.12 | 2M ZnSO4 + 0.1M MgSO4 | Titanium mesh | 1 | 2 | 5 | 27.5
460 | O-PC-HB | 3.66 | 0 | 0 | 0 | 0 | 782.95 |  |  | 1.12 | 2M ZnSO4 + 0.1M MgSO4 | Titanium mesh | 1 | 2 | 6 | 25
461 | O-PC-HB | 3.66 | 0 | 0 | 0 | 0 | 782.95 |  |  | 1.12 | 2M ZnSO4 + 0.1M MgSO4 | Titanium mesh | 1 | 2 | 8 | 19.9
462 | O-PC-HB | 3.66 | 0 | 0 | 0 | 0 | 782.95 |  |  | 1.12 | 2M ZnSO4 + 0.1M MgSO4 | Titanium mesh | 1 | 2 | 10 | 16.5
463 | S-O-PC-HB | 3.61 | 0 | 0 | 1.26 | 0 | 818.17 |  |  | 1.15 | 2M ZnSO4 + 0.1M MgSO4 | Titanium mesh | 1 | 2 | 0.2 | 107.3
464 | S-O-PC-HB | 3.61 | 0 | 0 | 1.26 | 0 | 818.17 |  |  | 1.15 | 2M ZnSO4 + 0.1M MgSO4 | Titanium mesh | 1 | 2 | 0.4 | 87.4
465 | S-O-PC-HB | 3.61 | 0 | 0 | 1.26 | 0 | 818.17 |  |  | 1.15 | 2M ZnSO4 + 0.1M MgSO4 | Titanium mesh | 1 | 2 | 0.5 | 81.4
466 | S-O-PC-HB | 3.61 | 0 | 0 | 1.26 | 0 | 818.17 |  |  | 1.15 | 2M ZnSO4 + 0.1M MgSO4 | Titanium mesh | 1 | 2 | 0.8 | 70
467 | S-O-PC-HB | 3.61 | 0 | 0 | 1.26 | 0 | 818.17 |  |  | 1.15 | 2M ZnSO4 + 0.1M MgSO4 | Titanium mesh | 1 | 2 | 1 | 64.7
468 | S-O-PC-HB | 3.61 | 0 | 0 | 1.26 | 0 | 818.17 |  |  | 1.15 | 2M ZnSO4 + 0.1M MgSO4 | Titanium mesh | 1 | 2 | 2 | 49.7
469 | S-O-PC-HB | 3.61 | 0 | 0 | 1.26 | 0 | 818.17 |  |  | 1.15 | 2M ZnSO4 + 0.1M MgSO4 | Titanium mesh | 1 | 2 | 4 | 34.4
470 | S-O-PC-HB | 3.61 | 0 | 0 | 1.26 | 0 | 818.17 |  |  | 1.15 | 2M ZnSO4 + 0.1M MgSO4 | Titanium mesh | 1 | 2 | 5 | 30.3
471 | S-O-PC-HB | 3.61 | 0 | 0 | 1.26 | 0 | 818.17 |  |  | 1.15 | 2M ZnSO4 + 0.1M MgSO4 | Titanium mesh | 1 | 2 | 6 | 27.2
472 | S-O-PC-HB | 3.61 | 0 | 0 | 1.26 | 0 | 818.17 |  |  | 1.15 | 2M ZnSO4 + 0.1M MgSO4 | Titanium mesh | 1 | 2 | 8 | 24.3
473 | S-O-PC-HB | 3.61 | 0 | 0 | 1.26 | 0 | 818.17 |  |  | 1.15 | 2M ZnSO4 + 0.1M MgSO4 | Titanium mesh | 1 | 2 | 10 | 22
474 | TB-DA-25 | 9.33 | 6.25 | 0 | 0 | 0 | 1021 | 1.07 | 1.89 | 0.84 | 3M Zn(CF3SO3)2 | stainless-steel mesh | 10 | 1.8 | 0.2 | 122.3 | https://doi.org/10.1016/j.cej.2023.144256
475 | TB-DA-25 | 9.33 | 6.25 | 0 | 0 | 0 | 1021 | 1.07 | 1.89 | 0.84 | 3M Zn(CF3SO3)2 | stainless-steel mesh | 10 | 1.8 | 0.5 | 108.1
476 | TB-DA-25 | 9.33 | 6.25 | 0 | 0 | 0 | 1021 | 1.07 | 1.89 | 0.84 | 3M Zn(CF3SO3)2 | stainless-steel mesh | 10 | 1.8 | 1 | 103.8
477 | TB-DA-25 | 9.33 | 6.25 | 0 | 0 | 0 | 1021 | 1.07 | 1.89 | 0.84 | 3M Zn(CF3SO3)2 | stainless-steel mesh | 10 | 1.8 | 2 | 94.2
478 | TB-DA-25 | 9.33 | 6.25 | 0 | 0 | 0 | 1021 | 1.07 | 1.89 | 0.84 | 3M Zn(CF3SO3)2 | stainless-steel mesh | 10 | 1.8 | 5 | 85.6
479 | TB-DA-25 | 9.33 | 6.25 | 0 | 0 | 0 | 1021 | 1.07 | 1.89 | 0.84 | 3M Zn(CF3SO3)2 | stainless-steel mesh | 10 | 1.8 | 10 | 76
480 | TB-DA-25 | 9.33 | 6.25 | 0 | 0 | 0 | 1021 | 1.07 | 1.89 | 0.84 | 3M Zn(CF3SO3)2 | stainless-steel mesh | 10 | 1.8 | 20 | 59.1
481 | TB-DA-50 | 8 | 8.12 | 0 | 0 | 0 | 1685 | 1.2 | 0.508 | 0.85 | 3M Zn(CF3SO3)2 | stainless-steel mesh | 10 | 1.8 | 0.2 | 153.8
482 | TB-DA-50 | 8 | 8.12 | 0 | 0 | 0 | 1685 | 1.2 | 0.508 | 0.85 | 3M Zn(CF3SO3)2 | stainless-steel mesh | 10 | 1.8 | 0.5 | 146.9
483 | TB-DA-50 | 8 | 8.12 | 0 | 0 | 0 | 1685 | 1.2 | 0.508 | 0.85 | 3M Zn(CF3SO3)2 | stainless-steel mesh | 10 | 1.8 | 1 | 127.3
484 | TB-DA-50 | 8 | 8.12 | 0 | 0 | 0 | 1685 | 1.2 | 0.508 | 0.85 | 3M Zn(CF3SO3)2 | stainless-steel mesh | 10 | 1.8 | 2 | 117
485 | TB-DA-50 | 8 | 8.12 | 0 | 0 | 0 | 1685 | 1.2 | 0.508 | 0.85 | 3M Zn(CF3SO3)2 | stainless-steel mesh | 10 | 1.8 | 5 | 108.7
486 | TB-DA-50 | 8 | 8.12 | 0 | 0 | 0 | 1685 | 1.2 | 0.508 | 0.85 | 3M Zn(CF3SO3)2 | stainless-steel mesh | 10 | 1.8 | 10 | 95.5
487 | TB-DA-50 | 8 | 8.12 | 0 | 0 | 0 | 1685 | 1.2 | 0.508 | 0.85 | 3M Zn(CF3SO3)2 | stainless-steel mesh | 10 | 1.8 | 20 | 82.3
488 | TB-DA-80 | 9.75 | 7.83 | 0 | 0 | 0 | 2370 | 2.18 | 0.319 | 0.85 | 3M Zn(CF3SO3)2 | stainless-steel mesh | 10 | 1.8 | 0.2 | 250
489 | TB-DA-80 | 9.75 | 7.83 | 0 | 0 | 0 | 2370 | 2.18 | 0.319 | 0.85 | 3M Zn(CF3SO3)2 | stainless-steel mesh | 10 | 1.8 | 0.5 | 217.5
490 | TB-DA-80 | 9.75 | 7.83 | 0 | 0 | 0 | 2370 | 2.18 | 0.319 | 0.85 | 3M Zn(CF3SO3)2 | stainless-steel mesh | 10 | 1.8 | 1 | 184.3
491 | TB-DA-80 | 9.75 | 7.83 | 0 | 0 | 0 | 2370 | 2.18 | 0.319 | 0.85 | 3M Zn(CF3SO3)2 | stainless-steel mesh | 10 | 1.8 | 2 | 163.5
492 | TB-DA-80 | 9.75 | 7.83 | 0 | 0 | 0 | 2370 | 2.18 | 0.319 | 0.85 | 3M Zn(CF3SO3)2 | stainless-steel mesh | 10 | 1.8 | 5 | 156.8
493 | TB-DA-80 | 9.75 | 7.83 | 0 | 0 | 0 | 2370 | 2.18 | 0.319 | 0.85 | 3M Zn(CF3SO3)2 | stainless-steel mesh | 10 | 1.8 | 10 | 151.9
494 | TB-DA-80 | 9.75 | 7.83 | 0 | 0 | 0 | 2370 | 2.18 | 0.319 | 0.85 | 3M Zn(CF3SO3)2 | stainless-steel mesh | 10 | 1.8 | 20 | 149.2
495 | TB-DA-80 | 9.75 | 7.83 | 0 | 0 | 0 | 2370 | 2.18 | 0.319 | 0.85 | 3M Zn(CF3SO3)2 | stainless-steel mesh | 5 | 1.8 | 0.2 | 268
496 | TB-DA-80 | 9.75 | 7.83 | 0 | 0 | 0 | 2370 | 2.18 | 0.319 | 0.85 | 3M Zn(CF3SO3)2 | stainless-steel mesh | 20 | 1.8 | 0.2 | 210
497 | N-PC | 4.41 | 12.14 | 0 | 0 | 0 | 494 | 0.27 | 1.7 | 3.1 | 2M ZnSO4 | stainless steel | 1 | 1.6 | 0.2 | 138.5 | 10.1002/adfm.202303205
498 | N-PC | 4.41 | 12.14 | 0 | 0 | 0 | 494 | 0.27 | 1.7 | 3.1 | 2M ZnSO4 | stainless steel | 1 | 1.6 | 0.5 | 112.9
499 | N-PC | 4.41 | 12.14 | 0 | 0 | 0 | 494 | 0.27 | 1.7 | 3.1 | 2M ZnSO4 | stainless steel | 1 | 1.6 | 1 | 98.1
500 | N-PC | 4.41 | 12.14 | 0 | 0 | 0 | 494 | 0.27 | 1.7 | 3.1 | 2M ZnSO4 | stainless steel | 1 | 1.6 | 2 | 89.3
501 | N-PC | 4.41 | 12.14 | 0 | 0 | 0 | 494 | 0.27 | 1.7 | 3.1 | 2M ZnSO4 | stainless steel | 1 | 1.6 | 5 | 77.6
502 | N-PC | 4.41 | 12.14 | 0 | 0 | 0 | 494 | 0.27 | 1.7 | 3.1 | 2M ZnSO4 | stainless steel | 1 | 1.6 | 10 | 69
503 | N-PC | 4.41 | 12.14 | 0 | 0 | 0 | 494 | 0.27 | 1.7 | 3.1 | 2M ZnSO4 | stainless steel | 1 | 1.6 | 20 | 61.8
504 | N-PC | 4.41 | 12.14 | 0 | 0 | 0 | 494 | 0.27 | 1.7 | 3.1 | 2M ZnSO4 | stainless steel | 1 | 1.6 | 40 | 48.7
505 | N-PC | 4.41 | 12.14 | 0 | 0 | 0 | 494 | 0.27 | 1.7 | 3.1 | 2M ZnSO4 | stainless steel | 1 | 1.6 | 60 | 38.7
506 | N-PC | 4.41 | 12.14 | 0 | 0 | 0 | 494 | 0.27 | 1.7 | 3.1 | 2M ZnSO4 | stainless steel | 1 | 1.6 | 80 | 28.8
507 | N-HOPC | 5.51 | 5.19 | 0 | 0 | 0 | 642 | 0.58 | 0.184 | 3.5 | 2M ZnSO4 | stainless steel | 1 | 1.6 | 0.2 | 149.9
508 | N-HOPC | 5.51 | 5.19 | 0 | 0 | 0 | 642 | 0.58 | 0.184 | 3.5 | 2M ZnSO4 | stainless steel | 1 | 1.6 | 0.5 | 128.2
509 | N-HOPC | 5.51 | 5.19 | 0 | 0 | 0 | 642 | 0.58 | 0.184 | 3.5 | 2M ZnSO4 | stainless steel | 1 | 1.6 | 1 | 112.4
510 | N-HOPC | 5.51 | 5.19 | 0 | 0 | 0 | 642 | 0.58 | 0.184 | 3.5 | 2M ZnSO4 | stainless steel | 1 | 1.6 | 2 | 102.5
511 | N-HOPC | 5.51 | 5.19 | 0 | 0 | 0 | 642 | 0.58 | 0.184 | 3.5 | 2M ZnSO4 | stainless steel | 1 | 1.6 | 5 | 90.9
512 | N-HOPC | 5.51 | 5.19 | 0 | 0 | 0 | 642 | 0.58 | 0.184 | 3.5 | 2M ZnSO4 | stainless steel | 1 | 1.6 | 10 | 83.2
513 | N-HOPC | 5.51 | 5.19 | 0 | 0 | 0 | 642 | 0.58 | 0.184 | 3.5 | 2M ZnSO4 | stainless steel | 1 | 1.6 | 20 | 73.8
514 | N-HOPC | 5.51 | 5.19 | 0 | 0 | 0 | 642 | 0.58 | 0.184 | 3.5 | 2M ZnSO4 | stainless steel | 1 | 1.6 | 40 | 63.3
515 | N-HOPC | 5.51 | 5.19 | 0 | 0 | 0 | 642 | 0.58 | 0.184 | 3.5 | 2M ZnSO4 | stainless steel | 1 | 1.6 | 60 | 55.4
516 | N-HOPC | 5.51 | 5.19 | 0 | 0 | 0 | 642 | 0.58 | 0.184 | 3.5 | 2M ZnSO4 | stainless steel | 1 | 1.6 | 80 | 46.9
517 | PN-HOPC | 11.74 | 6.67 | 0 | 0 | 4.7 | 1702 | 1.29 | 0.675 | 4.4 | 2M ZnSO4 | stainless steel | 1 | 1.6 | 0.2 | 212
518 | PN-HOPC | 11.74 | 6.67 | 0 | 0 | 4.7 | 1702 | 1.29 | 0.675 | 4.4 | 2M ZnSO4 | stainless steel | 1 | 1.6 | 0.5 | 189.9
519 | PN-HOPC | 11.74 | 6.67 | 0 | 0 | 4.7 | 1702 | 1.29 | 0.675 | 4.4 | 2M ZnSO4 | stainless steel | 1 | 1.6 | 1 | 171.8
520 | PN-HOPC | 11.74 | 6.67 | 0 | 0 | 4.7 | 1702 | 1.29 | 0.675 | 4.4 | 2M ZnSO4 | stainless steel | 1 | 1.6 | 2 | 155.1
521 | PN-HOPC | 11.74 | 6.67 | 0 | 0 | 4.7 | 1702 | 1.29 | 0.675 | 4.4 | 2M ZnSO4 | stainless steel | 1 | 1.6 | 5 | 145.9
522 | PN-HOPC | 11.74 | 6.67 | 0 | 0 | 4.7 | 1702 | 1.29 | 0.675 | 4.4 | 2M ZnSO4 | stainless steel | 1 | 1.6 | 10 | 134.2
523 | PN-HOPC | 11.74 | 6.67 | 0 | 0 | 4.7 | 1702 | 1.29 | 0.675 | 4.4 | 2M ZnSO4 | stainless steel | 1 | 1.6 | 20 | 126.2
524 | PN-HOPC | 11.74 | 6.67 | 0 | 0 | 4.7 | 1702 | 1.29 | 0.675 | 4.4 | 2M ZnSO4 | stainless steel | 1 | 1.6 | 40 | 114
525 | PN-HOPC | 11.74 | 6.67 | 0 | 0 | 4.7 | 1702 | 1.29 | 0.675 | 4.4 | 2M ZnSO4 | stainless steel | 1 | 1.6 | 60 | 104.4
526 | PN-HOPC | 11.74 | 6.67 | 0 | 0 | 4.7 | 1702 | 1.29 | 0.675 | 4.4 | 2M ZnSO4 | stainless steel | 1 | 1.6 | 80 | 93.4
527 | PN-HOPC | 11.74 | 6.67 | 0 | 0 | 4.7 | 1702 | 1.29 | 0.675 | 4.4 | 2M ZnSO4 | stainless steel | 3 | 1.6 | 0.2 | 174.9
528 | PN-HOPC | 11.74 | 6.67 | 0 | 0 | 4.7 | 1702 | 1.29 | 0.675 | 4.4 | 2M ZnSO4 | stainless steel | 5 | 1.6 | 0.2 | 157.2
529 | PN-HOPC | 11.74 | 6.67 | 0 | 0 | 4.7 | 1702 | 1.29 | 0.675 | 4.4 | 2M ZnSO4 | stainless steel | 10 | 1.6 | 0.2 | 134
530 | PN-HOPC | 11.74 | 6.67 | 0 | 0 | 4.7 | 1702 | 1.29 | 0.675 | 4.4 | 2M ZnSO4 | stainless steel | 20 | 1.6 | 0.2 | 107.2
531 | PN-HOPC | 11.74 | 6.67 | 0 | 0 | 4.7 | 1702 | 1.29 | 0.675 | 4.4 | 2M ZnSO4 | stainless steel | 40 | 1.6 | 0.2 | 87.7
532 | YP-50F | 7.41 | 0.53 | 0 | 0 | 0 | 1398.16 | 0.79 | 2.038462 | 0.7 | 1M ZnSO4 | stainless steel | 1 | 1.6 | 0.2 | 94.6 | 10.1016/j.jcis.2023.05.118
533 | YP-50F | 7.41 | 0.53 | 0 | 0 | 0 | 1398.16 | 0.79 | 2.038462 | 0.7 | 1M ZnSO4 | stainless steel | 1 | 1.6 | 0.5 | 84
534 | YP-50F | 7.41 | 0.53 | 0 | 0 | 0 | 1398.16 | 0.79 | 2.038462 | 0.7 | 1M ZnSO4 | stainless steel | 1 | 1.6 | 0.8 | 80.3
535 | YP-50F | 7.41 | 0.53 | 0 | 0 | 0 | 1398.16 | 0.79 | 2.038462 | 0.7 | 1M ZnSO4 | stainless steel | 1 | 1.6 | 1 | 77.9
536 | YP-50F | 7.41 | 0.53 | 0 | 0 | 0 | 1398.16 | 0.79 | 2.038462 | 0.7 | 1M ZnSO4 | stainless steel | 1 | 1.6 | 2 | 75
537 | YP-50F | 7.41 | 0.53 | 0 | 0 | 0 | 1398.16 | 0.79 | 2.038462 | 0.7 | 1M ZnSO4 | stainless steel | 1 | 1.6 | 5 | 71.3
538 | YP-50F | 7.41 | 0.53 | 0 | 0 | 0 | 1398.16 | 0.79 | 2.038462 | 0.7 | 1M ZnSO4 | stainless steel | 1 | 1.6 | 8 | 67.5
539 | YP-50F | 7.41 | 0.53 | 0 | 0 | 0 | 1398.16 | 0.79 | 2.038462 | 0.7 | 1M ZnSO4 | stainless steel | 1 | 1.6 | 10 | 65.7
540 | C-750 | 6.75 | 2.16 | 1.16 | 0 | 0 | 2363.18 | 1.33 | 0.6625 | 0.79 | 1M ZnSO4 | stainless steel | 1 | 1.6 | 0.2 | 135.3
541 | C-750 | 6.75 | 2.16 | 1.16 | 0 | 0 | 2363.18 | 1.33 | 0.6625 | 0.79 | 1M ZnSO4 | stainless steel | 1 | 1.6 | 0.5 | 110.1
542 | C-750 | 6.75 | 2.16 | 1.16 | 0 | 0 | 2363.18 | 1.33 | 0.6625 | 0.79 | 1M ZnSO4 | stainless steel | 1 | 1.6 | 0.8 | 102.2
543 | C-750 | 6.75 | 2.16 | 1.16 | 0 | 0 | 2363.18 | 1.33 | 0.6625 | 0.79 | 1M ZnSO4 | stainless steel | 1 | 1.6 | 1 | 99.2
544 | C-750 | 6.75 | 2.16 | 1.16 | 0 | 0 | 2363.18 | 1.33 | 0.6625 | 0.79 | 1M ZnSO4 | stainless steel | 1 | 1.6 | 2 | 92.6
545 | C-750 | 6.75 | 2.16 | 1.16 | 0 | 0 | 2363.18 | 1.33 | 0.6625 | 0.79 | 1M ZnSO4 | stainless steel | 1 | 1.6 | 5 | 86.7
546 | C-750 | 6.75 | 2.16 | 1.16 | 0 | 0 | 2363.18 | 1.33 | 0.6625 | 0.79 | 1M ZnSO4 | stainless steel | 1 | 1.6 | 8 | 83.9
547 | C-750 | 6.75 | 2.16 | 1.16 | 0 | 0 | 2363.18 | 1.33 | 0.6625 | 0.79 | 1M ZnSO4 | stainless steel | 1 | 1.6 | 10 | 82
548 | LC-650 | 10.36 | 3.74 | 1.11 | 0 | 0 | 803.95 | 0.53 | 1.944444 | 0.75 | 1M ZnSO4 | stainless steel | 1 | 1.6 | 0.2 | 144.6
549 | LC-650 | 10.36 | 3.74 | 1.11 | 0 | 0 | 803.95 | 0.53 | 1.944444 | 0.75 | 1M ZnSO4 | stainless steel | 1 | 1.6 | 0.5 | 122.9
550 | LC-650 | 10.36 | 3.74 | 1.11 | 0 | 0 | 803.95 | 0.53 | 1.944444 | 0.75 | 1M ZnSO4 | stainless steel | 1 | 1.6 | 0.8 | 112.8
551 | LC-650 | 10.36 | 3.74 | 1.11 | 0 | 0 | 803.95 | 0.53 | 1.944444 | 0.75 | 1M ZnSO4 | stainless steel | 1 | 1.6 | 1 | 107.1
552 | LC-650 | 10.36 | 3.74 | 1.11 | 0 | 0 | 803.95 | 0.53 | 1.944444 | 0.75 | 1M ZnSO4 | stainless steel | 1 | 1.6 | 2 | 96.7
553 | LC-650 | 10.36 | 3.74 | 1.11 | 0 | 0 | 803.95 | 0.53 | 1.944444 | 0.75 | 1M ZnSO4 | stainless steel | 1 | 1.6 | 5 | 85.6
554 | LC-650 | 10.36 | 3.74 | 1.11 | 0 | 0 | 803.95 | 0.53 | 1.944444 | 0.75 | 1M ZnSO4 | stainless steel | 1 | 1.6 | 8 | 77.1
555 | LC-650 | 10.36 | 3.74 | 1.11 | 0 | 0 | 803.95 | 0.53 | 1.944444 | 0.75 | 1M ZnSO4 | stainless steel | 1 | 1.6 | 10 | 73.1
556 | LC-750 | 6.89 | 1.57 | 1.05 | 0 | 0 | 1678.38 | 1.04 | 1.08 | 0.82 | 1M ZnSO4 | stainless steel | 1 | 1.6 | 0.2 | 185.3
557 | LC-750 | 6.89 | 1.57 | 1.05 | 0 | 0 | 1678.38 | 1.04 | 1.08 | 0.82 | 1M ZnSO4 | stainless steel | 1 | 1.6 | 0.5 | 134.8
558 | LC-750 | 6.89 | 1.57 | 1.05 | 0 | 0 | 1678.38 | 1.04 | 1.08 | 0.82 | 1M ZnSO4 | stainless steel | 1 | 1.6 | 0.8 | 125
559 | LC-750 | 6.89 | 1.57 | 1.05 | 0 | 0 | 1678.38 | 1.04 | 1.08 | 0.82 | 1M ZnSO4 | stainless steel | 1 | 1.6 | 1 | 119.7
560 | LC-750 | 6.89 | 1.57 | 1.05 | 0 | 0 | 1678.38 | 1.04 | 1.08 | 0.82 | 1M ZnSO4 | stainless steel | 1 | 1.6 | 2 | 111.3
561 | LC-750 | 6.89 | 1.57 | 1.05 | 0 | 0 | 1678.38 | 1.04 | 1.08 | 0.82 | 1M ZnSO4 | stainless steel | 1 | 1.6 | 5 | 101.5
562 | LC-750 | 6.89 | 1.57 | 1.05 | 0 | 0 | 1678.38 | 1.04 | 1.08 | 0.82 | 1M ZnSO4 | stainless steel | 1 | 1.6 | 8 | 98.6
563 | LC-750 | 6.89 | 1.57 | 1.05 | 0 | 0 | 1678.38 | 1.04 | 1.08 | 0.82 | 1M ZnSO4 | stainless steel | 1 | 1.6 | 10 | 95.2
564 | LC-850 | 5.49 | 2.86 | 1.36 | 0 | 0 | 1590.46 | 1.32 | 0.06451613 | 0.71 | 1M ZnSO4 | stainless steel | 1 | 1.6 | 0.2 | 84
565 | LC-850 | 5.49 | 2.86 | 1.36 | 0 | 0 | 1590.46 | 1.32 | 0.06451613 | 0.71 | 1M ZnSO4 | stainless steel | 1 | 1.6 | 0.5 | 69.1
566 | LC-850 | 5.49 | 2.86 | 1.36 | 0 | 0 | 1590.46 | 1.32 | 0.06451613 | 0.71 | 1M ZnSO4 | stainless steel | 1 | 1.6 | 0.8 | 64.9
567 | LC-850 | 5.49 | 2.86 | 1.36 | 0 | 0 | 1590.46 | 1.32 | 0.06451613 | 0.71 | 1M ZnSO4 | stainless steel | 1 | 1.6 | 1 | 63
568 | LC-850 | 5.49 | 2.86 | 1.36 | 0 | 0 | 1590.46 | 1.32 | 0.06451613 | 0.71 | 1M ZnSO4 | stainless steel | 1 | 1.6 | 2 | 58.8
569 | LC-850 | 5.49 | 2.86 | 1.36 | 0 | 0 | 1590.46 | 1.32 | 0.06451613 | 0.71 | 1M ZnSO4 | stainless steel | 1 | 1.6 | 5 | 56.9
570 | LC-850 | 5.49 | 2.86 | 1.36 | 0 | 0 | 1590.46 | 1.32 | 0.06451613 | 0.71 | 1M ZnSO4 | stainless steel | 1 | 1.6 | 8 | 55.1
571 | LC-850 | 5.49 | 2.86 | 1.36 | 0 | 0 | 1590.46 | 1.32 | 0.06451613 | 0.71 | 1M ZnSO4 | stainless steel | 1 | 1.6 | 10 | 53.2
572 | SSCR | 3.37 | 0 | 0 | 0 | 0 | 3252.6 | 3.428 | 0.1104632 | 1.02 | 1M Zn(CF3SO3)2 | stainless-steel mesh | 1 | 1.6 | 0.3 | 98.2 | https://doi.org/10.1021/acs.chemmater.3c00563
573 | SSCR | 3.37 | 0 | 0 | 0 | 0 | 3252.6 | 3.428 | 0.1104632 | 1.02 | 1M Zn(CF3SO3)2 | stainless-steel mesh | 1 | 1.6 | 0.5 | 94.2
574 | SSCR | 3.37 | 0 | 0 | 0 | 0 | 3252.6 | 3.428 | 0.1104632 | 1.02 | 1M Zn(CF3SO3)2 | stainless-steel mesh | 1 | 1.6 | 1 | 89.5
575 | SSCR | 3.37 | 0 | 0 | 0 | 0 | 3252.6 | 3.428 | 0.1104632 | 1.02 | 1M Zn(CF3SO3)2 | stainless-steel mesh | 1 | 1.6 | 3 | 80.1
576 | SSCR | 3.37 | 0 | 0 | 0 | 0 | 3252.6 | 3.428 | 0.1104632 | 1.02 | 1M Zn(CF3SO3)2 | stainless-steel mesh | 1 | 1.6 | 5 | 76.2
577 | SSCR | 3.37 | 0 | 0 | 0 | 0 | 3252.6 | 3.428 | 0.1104632 | 1.02 | 1M Zn(CF3SO3)2 | stainless-steel mesh | 1 | 1.6 | 8 | 73
578 | SSCR | 3.37 | 0 | 0 | 0 | 0 | 3252.6 | 3.428 | 0.1104632 | 1.02 | 1M Zn(CF3SO3)2 | stainless-steel mesh | 1 | 1.6 | 10 | 67.9
579 | SSCR | 3.37 | 0 | 0 | 0 | 0 | 3252.6 | 3.428 | 0.1104632 | 1.02 | 1M Zn(CF3SO3)2 | stainless-steel mesh | 1 | 1.6 | 20 | 61.2
580 | SSCR | 3.37 | 0 | 0 | 0 | 0 | 3252.6 | 3.428 | 0.1104632 | 1.02 | 1M Zn(CF3SO3)2 | stainless-steel mesh | 1 | 1.6 | 30 | 56.4
581 | SSNCR-700 | 2.75 | 0.95 | 0 | 0 | 0 | 1687.1 | 1.75 | 0.1013216 | 1.11 | 1M Zn(CF3SO3)2 | stainless-steel mesh | 1 | 1.6 | 0.3 | 111.6
582 | SSNCR-700 | 2.75 | 0.95 | 0 | 0 | 0 | 1687.1 | 1.75 | 0.1013216 | 1.11 | 1M Zn(CF3SO3)2 | stainless-steel mesh | 1 | 1.6 | 0.5 | 105.1
583 | SSNCR-700 | 2.75 | 0.95 | 0 | 0 | 0 | 1687.1 | 1.75 | 0.1013216 | 1.11 | 1M Zn(CF3SO3)2 | stainless-steel mesh | 1 | 1.6 | 1 | 102
584 | SSNCR-700 | 2.75 | 0.95 | 0 | 0 | 0 | 1687.1 | 1.75 | 0.1013216 | 1.11 | 1M Zn(CF3SO3)2 | stainless-steel mesh | 1 | 1.6 | 3 | 96.6
585 | SSNCR-700 | 2.75 | 0.95 | 0 | 0 | 0 | 1687.1 | 1.75 | 0.1013216 | 1.11 | 1M Zn(CF3SO3)2 | stainless-steel mesh | 1 | 1.6 | 5 | 92.4
586 | SSNCR-700 | 2.75 | 0.95 | 0 | 0 | 0 | 1687.1 | 1.75 | 0.1013216 | 1.11 | 1M Zn(CF3SO3)2 | stainless-steel mesh | 1 | 1.6 | 8 | 90
587 | SSNCR-700 | 2.75 | 0.95 | 0 | 0 | 0 | 1687.1 | 1.75 | 0.1013216 | 1.11 | 1M Zn(CF3SO3)2 | stainless-steel mesh | 1 | 1.6 | 10 | 88.5
588 | SSNCR-700 | 2.75 | 0.95 | 0 | 0 | 0 | 1687.1 | 1.75 | 0.1013216 | 1.11 | 1M Zn(CF3SO3)2 | stainless-steel mesh | 1 | 1.6 | 20 | 79.9
589 | SSNCR-700 | 2.75 | 0.95 | 0 | 0 | 0 | 1687.1 | 1.75 | 0.1013216 | 1.11 | 1M Zn(CF3SO3)2 | stainless-steel mesh | 1 | 1.6 | 30 | 72.4
590 | SSNCR-800 | 1.91 | 2.99 | 0 | 0 | 0 | 2330.9 | 2.756 | 0.1050521 | 1.24 | 1M Zn(CF3SO3)2 | stainless-steel mesh | 1 | 1.6 | 0.3 | 125.3
591 | SSNCR-800 | 1.91 | 2.99 | 0 | 0 | 0 | 2330.9 | 2.756 | 0.1050521 | 1.24 | 1M Zn(CF3SO3)2 | stainless-steel mesh | 1 | 1.6 | 0.5 | 117.3
592 | SSNCR-800 | 1.91 | 2.99 | 0 | 0 | 0 | 2330.9 | 2.756 | 0.1050521 | 1.24 | 1M Zn(CF3SO3)2 | stainless-steel mesh | 1 | 1.6 | 1 | 115.3
593 | SSNCR-800 | 1.91 | 2.99 | 0 | 0 | 0 | 2330.9 | 2.756 | 0.1050521 | 1.24 | 1M Zn(CF3SO3)2 | stainless-steel mesh | 1 | 1.6 | 3 | 105.9
594 | SSNCR-800 | 1.91 | 2.99 | 0 | 0 | 0 | 2330.9 | 2.756 | 0.1050521 | 1.24 | 1M Zn(CF3SO3)2 | stainless-steel mesh | 1 | 1.6 | 5 | 99.8
595 | SSNCR-800 | 1.91 | 2.99 | 0 | 0 | 0 | 2330.9 | 2.756 | 0.1050521 | 1.24 | 1M Zn(CF3SO3)2 | stainless-steel mesh | 1 | 1.6 | 8 | 97.5
596 | SSNCR-800 | 1.91 | 2.99 | 0 | 0 | 0 | 2330.9 | 2.756 | 0.1050521 | 1.24 | 1M Zn(CF3SO3)2 | stainless-steel mesh | 1 | 1.6 | 10 | 94.5
597 | SSNCR-800 | 1.91 | 2.99 | 0 | 0 | 0 | 2330.9 | 2.756 | 0.1050521 | 1.24 | 1M Zn(CF3SO3)2 | stainless-steel mesh | 1 | 1.6 | 20 | 88.9
598 | SSNCR-800 | 1.91 | 2.99 | 0 | 0 | 0 | 2330.9 | 2.756 | 0.1050521 | 1.24 | 1M Zn(CF3SO3)2 | stainless-steel mesh | 1 | 1.6 | 30 | 83.1
599 | SSNCR-900 | 1.9 | 1.3 | 0 | 0 | 0 | 1317.4 | 1.384 | 0.1261188 | 1.05 | 1M Zn(CF3SO3)2 | stainless-steel mesh | 1 | 1.6 | 0.3 | 107.6
600 | SSNCR-900 | 1.9 | 1.3 | 0 | 0 | 0 | 1317.4 | 1.384 | 0.1261188 | 1.05 | 1M Zn(CF3SO3)2 | stainless-steel mesh | 1 | 1.6 | 0.5 | 103
601 | SSNCR-900 | 1.9 | 1.3 | 0 | 0 | 0 | 1317.4 | 1.384 | 0.1261188 | 1.05 | 1M Zn(CF3SO3)2 | stainless-steel mesh | 1 | 1.6 | 1 | 99.7
602 | SSNCR-900 | 1.9 | 1.3 | 0 | 0 | 0 | 1317.4 | 1.384 | 0.1261188 | 1.05 | 1M Zn(CF3SO3)2 | stainless-steel mesh | 1 | 1.6 | 3 | 91.6
603 | SSNCR-900 | 1.9 | 1.3 | 0 | 0 | 0 | 1317.4 | 1.384 | 0.1261188 | 1.05 | 1M Zn(CF3SO3)2 | stainless-steel mesh | 1 | 1.6 | 5 | 88.7
604 | SSNCR-900 | 1.9 | 1.3 | 0 | 0 | 0 | 1317.4 | 1.384 | 0.1261188 | 1.05 | 1M Zn(CF3SO3)2 | stainless-steel mesh | 1 | 1.6 | 8 | 82.4
605 | SSNCR-900 | 1.9 | 1.3 | 0 | 0 | 0 | 1317.4 | 1.384 | 0.1261188 | 1.05 | 1M Zn(CF3SO3)2 | stainless-steel mesh | 1 | 1.6 | 10 | 79.6
606 | SSNCR-900 | 1.9 | 1.3 | 0 | 0 | 0 | 1317.4 | 1.384 | 0.1261188 | 1.05 | 1M Zn(CF3SO3)2 | stainless-steel mesh | 1 | 1.6 | 20 | 71.9
607 | SSNCR-900 | 1.9 | 1.3 | 0 | 0 | 0 | 1317.4 | 1.384 | 0.1261188 | 1.05 | 1M Zn(CF3SO3)2 | stainless-steel mesh | 1 | 1.6 | 30 | 63.1
608 | LK | 9.92 | 0 | 0 | 0 | 0 | 1667.33 | 1.23 | 1.14 | 1.1 | 2M ZnSO4 | stainless-steel mesh |  | 1.6 | 0.5 | 101.2 | 10.1021/acsaem.3c00851
609 | LK | 9.92 | 0 | 0 | 0 | 0 | 1667.33 | 1.23 | 1.14 | 1.1 | 2M ZnSO4 | stainless-steel mesh |  | 1.6 | 1 | 92.4
610 | LK | 9.92 | 0 | 0 | 0 | 0 | 1667.33 | 1.23 | 1.14 | 1.1 | 2M ZnSO4 | stainless-steel mesh |  | 1.6 | 2 | 84.3
611 | LK | 9.92 | 0 | 0 | 0 | 0 | 1667.33 | 1.23 | 1.14 | 1.1 | 2M ZnSO4 | stainless-steel mesh |  | 1.6 | 3 | 79.8
612 | LK | 9.92 | 0 | 0 | 0 | 0 | 1667.33 | 1.23 | 1.14 | 1.1 | 2M ZnSO4 | stainless-steel mesh |  | 1.6 | 4 | 77.2
613 | LK | 9.92 | 0 | 0 | 0 | 0 | 1667.33 | 1.23 | 1.14 | 1.1 | 2M ZnSO4 | stainless-steel mesh |  | 1.6 | 5 | 75.8
614 | LK | 9.92 | 0 | 0 | 0 | 0 | 1667.33 | 1.23 | 1.14 | 1.1 | 2M ZnSO4 | stainless-steel mesh |  | 1.6 | 10 | 68.2
615 | LK | 9.92 | 0 | 0 | 0 | 0 | 1667.33 | 1.23 | 1.14 | 1.1 | 2M ZnSO4 | stainless-steel mesh |  | 1.6 | 20 | 61
616 | LKS | 9.53 | 0 | 0 | 2.59 | 0 | 1886.8 | 1.23 | 1.278 | 1.13 | 2M ZnSO4 | stainless-steel mesh |  | 1.6 | 0.5 | 113.3
617 | LKS | 9.53 | 0 | 0 | 2.59 | 0 | 1886.8 | 1.23 | 1.278 | 1.13 | 2M ZnSO4 | stainless-steel mesh |  | 1.6 | 1 | 104.9
618 | LKS | 9.53 | 0 | 0 | 2.59 | 0 | 1886.8 | 1.23 | 1.278 | 1.13 | 2M ZnSO4 | stainless-steel mesh |  | 1.6 | 2 | 97.5
619 | LKS | 9.53 | 0 | 0 | 2.59 | 0 | 1886.8 | 1.23 | 1.278 | 1.13 | 2M ZnSO4 | stainless-steel mesh |  | 1.6 | 3 | 93.4
620 | LKS | 9.53 | 0 | 0 | 2.59 | 0 | 1886.8 | 1.23 | 1.278 | 1.13 | 2M ZnSO4 | stainless-steel mesh |  | 1.6 | 4 | 89.9
621 | LKS | 9.53 | 0 | 0 | 2.59 | 0 | 1886.8 | 1.23 | 1.278 | 1.13 | 2M ZnSO4 | stainless-steel mesh |  | 1.6 | 5 | 87
622 | LKS | 9.53 | 0 | 0 | 2.59 | 0 | 1886.8 | 1.23 | 1.278 | 1.13 | 2M ZnSO4 | stainless-steel mesh |  | 1.6 | 10 | 78.5
623 | LKS | 9.53 | 0 | 0 | 2.59 | 0 | 1886.8 | 1.23 | 1.278 | 1.13 | 2M ZnSO4 | stainless-steel mesh |  | 1.6 | 20 | 66
624 | LKN | 9.44 | 0.8 | 0 | 0 | 0 | 2295.25 | 1.63 | 1.264 | 1.18 | 2M ZnSO4 | stainless-steel mesh |  | 1.6 | 0.5 | 114.1
625 | LKN | 9.44 | 0.8 | 0 | 0 | 0 | 2295.25 | 1.63 | 1.264 | 1.18 | 2M ZnSO4 | stainless-steel mesh |  | 1.6 | 1 | 103.4
626 | LKN | 9.44 | 0.8 | 0 | 0 | 0 | 2295.25 | 1.63 | 1.264 | 1.18 | 2M ZnSO4 | stainless-steel mesh |  | 1.6 | 2 | 94.5
627 | LKN | 9.44 | 0.8 | 0 | 0 | 0 | 2295.25 | 1.63 | 1.264 | 1.18 | 2M ZnSO4 | stainless-steel mesh |  | 1.6 | 3 | 90
628 | LKN | 9.44 | 0.8 | 0 | 0 | 0 | 2295.25 | 1.63 | 1.264 | 1.18 | 2M ZnSO4 | stainless-steel mesh |  | 1.6 | 4 | 86.4
629 | LKN | 9.44 | 0.8 | 0 | 0 | 0 | 2295.25 | 1.63 | 1.264 | 1.18 | 2M ZnSO4 | stainless-steel mesh |  | 1.6 | 5 | 84
630 | LKN | 9.44 | 0.8 | 0 | 0 | 0 | 2295.25 | 1.63 | 1.264 | 1.18 | 2M ZnSO4 | stainless-steel mesh |  | 1.6 | 10 | 74.4
631 | LKN | 9.44 | 0.8 | 0 | 0 | 0 | 2295.25 | 1.63 | 1.264 | 1.18 | 2M ZnSO4 | stainless-steel mesh |  | 1.6 | 20 | 62.2
632 | LKNS | 9.05 | 1.32 | 0 | 1.67 | 0 | 2773.02 | 1.91 | 1.358 | 1.19 | 2M ZnSO4 | stainless-steel mesh |  | 1.6 | 0.5 | 135
633 | LKNS | 9.05 | 1.32 | 0 | 1.67 | 0 | 2773.02 | 1.91 | 1.358 | 1.19 | 2M ZnSO4 | stainless-steel mesh |  | 1.6 | 1 | 120.8
634 | LKNS | 9.05 | 1.32 | 0 | 1.67 | 0 | 2773.02 | 1.91 | 1.358 | 1.19 | 2M ZnSO4 | stainless-steel mesh |  | 1.6 | 2 | 106
635 | LKNS | 9.05 | 1.32 | 0 | 1.67 | 0 | 2773.02 | 1.91 | 1.358 | 1.19 | 2M ZnSO4 | stainless-steel mesh |  | 1.6 | 3 | 100.5
636 | LKNS | 9.05 | 1.32 | 0 | 1.67 | 0 | 2773.02 | 1.91 | 1.358 | 1.19 | 2M ZnSO4 | stainless-steel mesh |  | 1.6 | 4 | 97.1
637 | LKNS | 9.05 | 1.32 | 0 | 1.67 | 0 | 2773.02 | 1.91 | 1.358 | 1.19 | 2M ZnSO4 | stainless-steel mesh |  | 1.6 | 5 | 95
638 | LKNS | 9.05 | 1.32 | 0 | 1.67 | 0 | 2773.02 | 1.91 | 1.358 | 1.19 | 2M ZnSO4 | stainless-steel mesh |  | 1.6 | 10 | 88.8
639 | LKNS | 9.05 | 1.32 | 0 | 1.67 | 0 | 2773.02 | 1.91 | 1.358 | 1.19 | 2M ZnSO4 | stainless-steel mesh |  | 1.6 | 20 | 81.6
640 | MCHCNF | 9.71 | 5.41 | 0 | 0 | 0 | 670 | 0.72 | 3.071 | 1.89 | 3M Zn(CF3SO3)2 | stainless-steel mesh |  | 1.7 | 0.1 | 122.4 | 10.1002/smtd.202300714
641 | MCHCNF | 9.71 | 5.41 | 0 | 0 | 0 | 670 | 0.72 | 3.071 | 1.89 | 3M Zn(CF3SO3)2 | stainless-steel mesh |  | 1.7 | 0.2 | 92.4
642 | MCHCNF | 9.71 | 5.41 | 0 | 0 | 0 | 670 | 0.72 | 3.071 | 1.89 | 3M Zn(CF3SO3)2 | stainless-steel mesh |  | 1.7 | 0.5 | 79.7
643 | MCHCNF | 9.71 | 5.41 | 0 | 0 | 0 | 670 | 0.72 | 3.071 | 1.89 | 3M Zn(CF3SO3)2 | stainless-steel mesh |  | 1.7 | 1 | 72.7
644 | MCHCNF | 9.71 | 5.41 | 0 | 0 | 0 | 670 | 0.72 | 3.071 | 1.89 | 3M Zn(CF3SO3)2 | stainless-steel mesh |  | 1.7 | 2 | 68.4
645 | MCHCNF | 9.71 | 5.41 | 0 | 0 | 0 | 670 | 0.72 | 3.071 | 1.89 | 3M Zn(CF3SO3)2 | stainless-steel mesh |  | 1.7 | 5 | 61.1
646 | MCHCNF | 9.71 | 5.41 | 0 | 0 | 0 | 670 | 0.72 | 3.071 | 1.89 | 3M Zn(CF3SO3)2 | stainless-steel mesh |  | 1.7 | 10 | 55.7
647 | MCHCNF | 9.71 | 5.41 | 0 | 0 | 0 | 670 | 0.72 | 3.071 | 1.89 | 3M Zn(CF3SO3)2 | stainless-steel mesh |  | 1.7 | 20 | 49.1
648 | MCHCNF | 9.71 | 5.41 | 0 | 0 | 0 | 670 | 0.72 | 3.071 | 1.89 | 3M Zn(CF3SO3)2 | stainless-steel mesh |  | 1.7 | 40 | 43.7
649 | MCHCNF | 9.71 | 5.41 | 0 | 0 | 0 | 670 | 0.72 | 3.071 | 1.89 | 3M Zn(CF3SO3)2 | stainless-steel mesh |  | 1.7 | 50 | 42.2
650 | MCHCNF-1 | 7.21 | 3.67 | 0 | 0 | 0 | 1777 | 1.56 | 2.308 | 2 | 3M Zn(CF3SO3)2 | stainless-steel mesh |  | 1.7 | 0.1 | 153.4
651 | MCHCNF-1 | 7.21 | 3.67 | 0 | 0 | 0 | 1777 | 1.56 | 2.308 | 2 | 3M Zn(CF3SO3)2 | stainless-steel mesh |  | 1.7 | 0.2 | 117.6
652 | MCHCNF-1 | 7.21 | 3.67 | 0 | 0 | 0 | 1777 | 1.56 | 2.308 | 2 | 3M Zn(CF3SO3)2 | stainless-steel mesh |  | 1.7 | 0.5 | 101.3
653 | MCHCNF-1 | 7.21 | 3.67 | 0 | 0 | 0 | 1777 | 1.56 | 2.308 | 2 | 3M Zn(CF3SO3)2 | stainless-steel mesh |  | 1.7 | 1 | 93.9
654 | MCHCNF-1 | 7.21 | 3.67 | 0 | 0 | 0 | 1777 | 1.56 | 2.308 | 2 | 3M Zn(CF3SO3)2 | stainless-steel mesh |  | 1.7 | 2 | 90.1
655 | MCHCNF-1 | 7.21 | 3.67 | 0 | 0 | 0 | 1777 | 1.56 | 2.308 | 2 | 3M Zn(CF3SO3)2 | stainless-steel mesh |  | 1.7 | 5 | 83.1
656 | MCHCNF-1 | 7.21 | 3.67 | 0 | 0 | 0 | 1777 | 1.56 | 2.308 | 2 | 3M Zn(CF3SO3)2 | stainless-steel mesh |  | 1.7 | 10 | 77.7
657 | MCHCNF-1 | 7.21 | 3.67 | 0 | 0 | 0 | 1777 | 1.56 | 2.308 | 2 | 3M Zn(CF3SO3)2 | stainless-steel mesh |  | 1.7 | 20 | 72.3
658 | MCHCNF-1 | 7.21 | 3.67 | 0 | 0 | 0 | 1777 | 1.56 | 2.308 | 2 | 3M Zn(CF3SO3)2 | stainless-steel mesh |  | 1.7 | 40 | 66.9
659 | MCHCNF-1 | 7.21 | 3.67 | 0 | 0 | 0 | 1777 | 1.56 | 2.308 | 2 | 3M Zn(CF3SO3)2 | stainless-steel mesh |  | 1.7 | 50 | 64.2
660 | MCHCNF-2 | 8.35 | 2.41 | 0 | 0 | 0 | 2511 | 2.17 | 1.173 | 2.07 | 3M Zn(CF3SO3)2 | stainless-steel mesh |  | 1.7 | 0.1 | 191.4
661 | MCHCNF-2 | 8.35 | 2.41 | 0 | 0 | 0 | 2511 | 2.17 | 1.173 | 2.07 | 3M Zn(CF3SO3)2 | stainless-steel mesh |  | 1.7 | 0.2 | 167.7
662 | MCHCNF-2 | 8.35 | 2.41 | 0 | 0 | 0 | 2511 | 2.17 | 1.173 | 2.07 | 3M Zn(CF3SO3)2 | stainless-steel mesh |  | 1.7 | 0.5 | 149.1
663 | MCHCNF-2 | 8.35 | 2.41 | 0 | 0 | 0 | 2511 | 2.17 | 1.173 | 2.07 | 3M Zn(CF3SO3)2 | stainless-steel mesh |  | 1.7 | 1 | 138.4
664 | MCHCNF-2 | 8.35 | 2.41 | 0 | 0 | 0 | 2511 | 2.17 | 1.173 | 2.07 | 3M Zn(CF3SO3)2 | stainless-steel mesh |  | 1.7 | 2 | 130.8
665 | MCHCNF-2 | 8.35 | 2.41 | 0 | 0 | 0 | 2511 | 2.17 | 1.173 | 2.07 | 3M Zn(CF3SO3)2 | stainless-steel mesh |  | 1.7 | 5 | 123.6
666 | MCHCNF-2 | 8.35 | 2.41 | 0 | 0 | 0 | 2511 | 2.17 | 1.173 | 2.07 | 3M Zn(CF3SO3)2 | stainless-steel mesh |  | 1.7 | 10 | 116.7
667 | MCHCNF-2 | 8.35 | 2.41 | 0 | 0 | 0 | 2511 | 2.17 | 1.173 | 2.07 | 3M Zn(CF3SO3)2 | stainless-steel mesh |  | 1.7 | 20 | 113.8
668 | MCHCNF-2 | 8.35 | 2.41 | 0 | 0 | 0 | 2511 | 2.17 | 1.173 | 2.07 | 3M Zn(CF3SO3)2 | stainless-steel mesh |  | 1.7 | 40 | 105.6
669 | MCHCNF-2 | 8.35 | 2.41 | 0 | 0 | 0 | 2511 | 2.17 | 1.173 | 2.07 | 3M Zn(CF3SO3)2 | stainless-steel mesh |  | 1.7 | 50 | 99.9
670 | MCHCNF-3 | 6.98 | 2.3 | 0 | 0 | 0 | 2353 | 2.14 | 0.779 | 2.18 | 3M Zn(CF3SO3)2 | stainless-steel mesh |  | 1.7 | 0.1 | 158.6
671 | MCHCNF-3 | 6.98 | 2.3 | 0 | 0 | 0 | 2353 | 2.14 | 0.779 | 2.18 | 3M Zn(CF3SO3)2 | stainless-steel mesh |  | 1.7 | 0.2 | 127.2
672 | MCHCNF-3 | 6.98 | 2.3 | 0 | 0 | 0 | 2353 | 2.14 | 0.779 | 2.18 | 3M Zn(CF3SO3)2 | stainless-steel mesh |  | 1.7 | 0.5 | 112.1
673 | MCHCNF-3 | 6.98 | 2.3 | 0 | 0 | 0 | 2353 | 2.14 | 0.779 | 2.18 | 3M Zn(CF3SO3)2 | stainless-steel mesh |  | 1.7 | 1 | 104
674 | MCHCNF-3 | 6.98 | 2.3 | 0 | 0 | 0 | 2353 | 2.14 | 0.779 | 2.18 | 3M Zn(CF3SO3)2 | stainless-steel mesh |  | 1.7 | 2 | 99.3
675 | MCHCNF-3 | 6.98 | 2.3 | 0 | 0 | 0 | 2353 | 2.14 | 0.779 | 2.18 | 3M Zn(CF3SO3)2 | stainless-steel mesh |  | 1.7 | 5 | 91.6
676 | MCHCNF-3 | 6.98 | 2.3 | 0 | 0 | 0 | 2353 | 2.14 | 0.779 | 2.18 | 3M Zn(CF3SO3)2 | stainless-steel mesh |  | 1.7 | 10 | 86.2
677 | MCHCNF-3 | 6.98 | 2.3 | 0 | 0 | 0 | 2353 | 2.14 | 0.779 | 2.18 | 3M Zn(CF3SO3)2 | stainless-steel mesh |  | 1.7 | 20 | 81.6
678 | MCHCNF-3 | 6.98 | 2.3 | 0 | 0 | 0 | 2353 | 2.14 | 0.779 | 2.18 | 3M Zn(CF3SO3)2 | stainless-steel mesh |  | 1.7 | 40 | 76.1
679 | MCHCNF-3 | 6.98 | 2.3 | 0 | 0 | 0 | 2353 | 2.14 | 0.779 | 2.18 | 3M Zn(CF3SO3)2 | stainless-steel mesh |  | 1.7 | 50 | 73.9
680 | BFCA-a | 15.55 | 2.61 | 0 | 0 | 0 | 3139.2 | 1.74 | 1.25974 | 1.02 | 2M ZnSO4 | graphite paper | 1 | 1.6 | 0.1 | 189.4 | https://doi.org/10.1016/j.est.2023.108794
681 | BFCA-a | 15.55 | 2.61 | 0 | 0 | 0 | 3139.2 | 1.74 | 1.25974 | 1.02 | 2M ZnSO4 | graphite paper | 1 | 1.6 | 0.2 | 155
682 | BFCA-a | 15.55 | 2.61 | 0 | 0 | 0 | 3139.2 | 1.74 | 1.25974 | 1.02 | 2M ZnSO4 | graphite paper | 1 | 1.6 | 0.5 | 136.6
683 | BFCA-a | 15.55 | 2.61 | 0 | 0 | 0 | 3139.2 | 1.74 | 1.25974 | 1.02 | 2M ZnSO4 | graphite paper | 1 | 1.6 | 1 | 126.1
684 | BFCA-a | 15.55 | 2.61 | 0 | 0 | 0 | 3139.2 | 1.74 | 1.25974 | 1.02 | 2M ZnSO4 | graphite paper | 1 | 1.6 | 2 | 117.1
685 | BFCA-a | 15.55 | 2.61 | 0 | 0 | 0 | 3139.2 | 1.74 | 1.25974 | 1.02 | 2M ZnSO4 | graphite paper | 1 | 1.6 | 3 | 112.5
686 | BFCA-a | 15.55 | 2.61 | 0 | 0 | 0 | 3139.2 | 1.74 | 1.25974 | 1.02 | 2M ZnSO4 | graphite paper | 1 | 1.6 | 4 | 109.3
687 | BFCA-a | 15.55 | 2.61 | 0 | 0 | 0 | 3139.2 | 1.74 | 1.25974 | 1.02 | 2M ZnSO4 | graphite paper | 1 | 1.6 | 5 | 106.7
688 | BFCA-a | 15.55 | 2.61 | 0 | 0 | 0 | 3139.2 | 1.74 | 1.25974 | 1.02 | 2M ZnSO4 | graphite paper | 1 | 1.6 | 7 | 103.6
689 | BFCA-a | 15.55 | 2.61 | 0 | 0 | 0 | 3139.2 | 1.74 | 1.25974 | 1.02 | 2M ZnSO4 | graphite paper | 1 | 1.6 | 10 | 100
690 | BFCA-a | 15.55 | 2.61 | 0 | 0 | 0 | 3139.2 | 1.74 | 1.25974 | 1.02 | 2M ZnSO4 | graphite paper | 1 | 1.6 | 14 | 97.2
691 | BFCA-a | 15.55 | 2.61 | 0 | 0 | 0 | 3139.2 | 1.74 | 1.25974 | 1.02 | 2M ZnSO4 | graphite paper | 1 | 1.6 | 20 | 94.2
692 | BFCA-a | 15.55 | 2.61 | 0 | 0 | 0 | 3139.2 | 1.74 | 1.25974 | 1.02 | 2M ZnSO4 | graphite paper | 1 | 1.6 | 50 | 84.2
693 | BFCA-a | 15.55 | 2.61 | 0 | 0 | 0 | 3139.2 | 1.74 | 1.25974 | 1.02 | 2M ZnSO4 | graphite paper | 1 | 1.6 | 70 | 66.9
694 | BFCA-a | 15.55 | 2.61 | 0 | 0 | 0 | 3139.2 | 1.74 | 1.25974 | 1.02 | 2M ZnSO4 | graphite paper | 1 | 1.6 | 100 | 59.4
695 | BFCA | 12.89 | 3.05 | 0 | 0 | 0 | 3224.9 | 1.93 | 0.93 | 0.94 | 2M ZnSO4 | graphite paper | 1 | 1.6 | 0.1 | 225.3
696 | BFCA | 12.89 | 3.05 | 0 | 0 | 0 | 3224.9 | 1.93 | 0.93 | 0.94 | 2M ZnSO4 | graphite paper | 1 | 1.6 | 0.2 | 196.8
697 | BFCA | 12.89 | 3.05 | 0 | 0 | 0 | 3224.9 | 1.93 | 0.93 | 0.94 | 2M ZnSO4 | graphite paper | 1 | 1.6 | 0.5 | 174.3
698 | BFCA | 12.89 | 3.05 | 0 | 0 | 0 | 3224.9 | 1.93 | 0.93 | 0.94 | 2M ZnSO4 | graphite paper | 1 | 1.6 | 1 | 161.1
699 | BFCA | 12.89 | 3.05 | 0 | 0 | 0 | 3224.9 | 1.93 | 0.93 | 0.94 | 2M ZnSO4 | graphite paper | 1 | 1.6 | 2 | 150.8
700 | BFCA | 12.89 | 3.05 | 0 | 0 | 0 | 3224.9 | 1.93 | 0.93 | 0.94 | 2M ZnSO4 | graphite paper | 1 | 1.6 | 3 | 144.4
701 | BFCA | 12.89 | 3.05 | 0 | 0 | 0 | 3224.9 | 1.93 | 0.93 | 0.94 | 2M ZnSO4 | graphite paper | 1 | 1.6 | 4 | 141.2
702 | BFCA | 12.89 | 3.05 | 0 | 0 | 0 | 3224.9 | 1.93 | 0.93 | 0.94 | 2M ZnSO4 | graphite paper | 1 | 1.6 | 5 | 138.6
703 | BFCA | 12.89 | 3.05 | 0 | 0 | 0 | 3224.9 | 1.93 | 0.93 | 0.94 | 2M ZnSO4 | graphite paper | 1 | 1.6 | 7 | 134
704 | BFCA | 12.89 | 3.05 | 0 | 0 | 0 | 3224.9 | 1.93 | 0.93 | 0.94 | 2M ZnSO4 | graphite paper | 1 | 1.6 | 10 | 129.3
705 | BFCA | 12.89 | 3.05 | 0 | 0 | 0 | 3224.9 | 1.93 | 0.93 | 0.94 | 2M ZnSO4 | graphite paper | 1 | 1.6 | 14 | 124.5
706 | BFCA | 12.89 | 3.05 | 0 | 0 | 0 | 3224.9 | 1.93 | 0.93 | 0.94 | 2M ZnSO4 | graphite paper | 1 | 1.6 | 20 | 118.7
707 | BFCA | 12.89 | 3.05 | 0 | 0 | 0 | 3224.9 | 1.93 | 0.93 | 0.94 | 2M ZnSO4 | graphite paper | 1 | 1.6 | 50 | 103
708 | BFCA | 12.89 | 3.05 | 0 | 0 | 0 | 3224.9 | 1.93 | 0.93 | 0.94 | 2M ZnSO4 | graphite paper | 1 | 1.6 | 70 | 88.8
709 | BFCA | 12.89 | 3.05 | 0 | 0 | 0 | 3224.9 | 1.93 | 0.93 | 0.94 | 2M ZnSO4 | graphite paper | 1 | 1.6 | 100 | 73.8
710 | BFCA-b | 10.45 | 2.44 | 0 | 0 | 0 | 2993.2 | 1.71 | 1.1375 | 0.91 | 2M ZnSO4 | graphite paper | 1 | 1.6 | 0.1 | 193
711 | BFCA-b | 10.45 | 2.44 | 0 | 0 | 0 | 2993.2 | 1.71 | 1.1375 | 0.91 | 2M ZnSO4 | graphite paper | 1 | 1.6 | 0.2 | 160.1
712 | BFCA-b | 10.45 | 2.44 | 0 | 0 | 0 | 2993.2 | 1.71 | 1.1375 | 0.91 | 2M ZnSO4 | graphite paper | 1 | 1.6 | 0.5 | 141.2
713 | BFCA-b | 10.45 | 2.44 | 0 | 0 | 0 | 2993.2 | 1.71 | 1.1375 | 0.91 | 2M ZnSO4 | graphite paper | 1 | 1.6 | 1 | 129.3
714 | BFCA-b | 10.45 | 2.44 | 0 | 0 | 0 | 2993.2 | 1.71 | 1.1375 | 0.91 | 2M ZnSO4 | graphite paper | 1 | 1.6 | 2 | 120.9
715 | BFCA-b | 10.45 | 2.44 | 0 | 0 | 0 | 2993.2 | 1.71 | 1.1375 | 0.91 | 2M ZnSO4 | graphite paper | 1 | 1.6 | 3 | 116.7
716 | BFCA-b | 10.45 | 2.44 | 0 | 0 | 0 | 2993.2 | 1.71 | 1.1375 | 0.91 | 2M ZnSO4 | graphite paper | 1 | 1.6 | 4 | 112.9
717 | BFCA-b | 10.45 | 2.44 | 0 | 0 | 0 | 2993.2 | 1.71 | 1.1375 | 0.91 | 2M ZnSO4 | graphite paper | 1 | 1.6 | 5 | 110.9
718 | BFCA-b | 10.45 | 2.44 | 0 | 0 | 0 | 2993.2 | 1.71 | 1.1375 | 0.91 | 2M ZnSO4 | graphite paper | 1 | 1.6 | 7 | 108.3
719 | BFCA-b | 10.45 | 2.44 | 0 | 0 | 0 | 2993.2 | 1.71 | 1.1375 | 0.91 | 2M ZnSO4 | graphite paper | 1 | 1.6 | 10 | 104.5
720 | BFCA-b | 10.45 | 2.44 | 0 | 0 | 0 | 2993.2 | 1.71 | 1.1375 | 0.91 | 2M ZnSO4 | graphite paper | 1 | 1.6 | 14 | 102
721 | BFCA-b | 10.45 | 2.44 | 0 | 0 | 0 | 2993.2 | 1.71 | 1.1375 | 0.91 | 2M ZnSO4 | graphite paper | 1 | 1.6 | 20 | 99.4
722 | BFCA-b | 10.45 | 2.44 | 0 | 0 | 0 | 2993.2 | 1.71 | 1.1375 | 0.91 | 2M ZnSO4 | graphite paper | 1 | 1.6 | 50 | 91
723 | BFCA-b | 10.45 | 2.44 | 0 | 0 | 0 | 2993.2 | 1.71 | 1.1375 | 0.91 | 2M ZnSO4 | graphite paper | 1 | 1.6 | 70 | 79.4
724 | BFCA-b | 10.45 | 2.44 | 0 | 0 | 0 | 2993.2 | 1.71 | 1.1375 | 0.91 | 2M ZnSO4 | graphite paper | 1 | 1.6 | 100 | 70.2
725 | NPCN | 6.2 | 1.6 | 0 | 0 | 0 | 2691.29 | 1.77 | 0.487395 | 1.088 | 2M ZnSO4 | stainless-steel mesh | 1.1 | 1.79 | 0.1 | 189.3 | https://doi.org/10.1021/acsaem.3c00851
726 | NPCN | 6.2 | 1.6 | 0 | 0 | 0 | 2691.29 | 1.77 | 0.487395 | 1.088 | 2M ZnSO4 | stainless-steel mesh | 1.1 | 1.79 | 0.2 | 160.1
727 | NPCN | 6.2 | 1.6 | 0 | 0 | 0 | 2691.29 | 1.77 | 0.487395 | 1.088 | 2M ZnSO4 | stainless-steel mesh | 1.1 | 1.79 | 0.5 | 133.8
728 | NPCN | 6.2 | 1.6 | 0 | 0 | 0 | 2691.29 | 1.77 | 0.487395 | 1.088 | 2M ZnSO4 | stainless-steel mesh | 1.1 | 1.79 | 1 | 123.8
729 | NPCN | 6.2 | 1.6 | 0 | 0 | 0 | 2691.29 | 1.77 | 0.487395 | 1.088 | 2M ZnSO4 | stainless-steel mesh | 1.1 | 1.79 | 2 | 116.1
730 | NPCN | 6.2 | 1.6 | 0 | 0 | 0 | 2691.29 | 1.77 | 0.487395 | 1.088 | 2M ZnSO4 | stainless-steel mesh | 1.1 | 1.79 | 5 | 106.5
731 | NPCN | 6.2 | 1.6 | 0 | 0 | 0 | 2691.29 | 1.77 | 0.487395 | 1.088 | 2M ZnSO4 | stainless-steel mesh | 1.1 | 1.79 | 10 | 101.1
732 | NPCN | 6.2 | 1.6 | 0 | 0 | 0 | 2691.29 | 1.77 | 0.487395 | 1.088 | 2M ZnSO4 | stainless-steel mesh | 1.1 | 1.79 | 20 | 96.7
733 | ORC-700 | 8.2 | 0 | 0 | 0 | 0 | 1500 | 0.78 | 2.25 | 1.01 | 1M ZnSO4 | stainless-steel mesh | 2 | 1.6 | 0.5 | 89.33333 | https://doi.org/10.1021/acsami.2c13886
734 | ORC-700 | 8.2 | 0 | 0 | 0 | 0 | 1500 | 0.78 | 2.25 | 1.01 | 1M ZnSO4 | stainless-steel mesh | 2 | 1.6 | 1 | 80.44444
735 | ORC-700 | 8.2 | 0 | 0 | 0 | 0 | 1500 | 0.78 | 2.25 | 1.01 | 1M ZnSO4 | stainless-steel mesh | 2 | 1.6 | 2 | 76.44444
736 | ORC-700 | 8.2 | 0 | 0 | 0 | 0 | 1500 | 0.78 | 2.25 | 1.01 | 1M ZnSO4 | stainless-steel mesh | 2 | 1.6 | 5 | 71.11111
737 | ORC-700 | 8.2 | 0 | 0 | 0 | 0 | 1500 | 0.78 | 2.25 | 1.01 | 1M ZnSO4 | stainless-steel mesh | 2 | 1.6 | 10 | 65.77778
738 | ORC-700 | 8.2 | 0 | 0 | 0 | 0 | 1500 | 0.78 | 2.25 | 1.01 | 1M ZnSO4 | stainless-steel mesh | 2 | 1.6 | 20 | 58.22222
739 | ORC-700 | 8.2 | 0 | 0 | 0 | 0 | 1500 | 0.78 | 2.25 | 1.01 | 1M ZnSO4 | stainless-steel mesh | 2 | 1.6 | 50 | 44.88889
740 | ORC-700 | 8.2 | 0 | 0 | 0 | 0 | 1500 | 0.78 | 2.25 | 1.01 | 1M ZnSO4 | stainless-steel mesh | 2 | 1.6 | 100 | 18.22222
741 | ORC-800 | 6.3 | 0 | 0 | 0 | 0 | 1886 | 0.93 | 2.444 | 1.04 | 1M ZnSO4 | stainless-steel mesh | 2 | 1.6 | 0.5 | 81.77778
742 | ORC-800 | 6.3 | 0 | 0 | 0 | 0 | 1886 | 0.93 | 2.444 | 1.04 | 1M ZnSO4 | stainless-steel mesh | 2 | 1.6 | 1 | 76
743 | ORC-800 | 6.3 | 0 | 0 | 0 | 0 | 1886 | 0.93 | 2.444 | 1.04 | 1M ZnSO4 | stainless-steel mesh | 2 | 1.6 | 2 | 67.11111
744 | ORC-800 | 6.3 | 0 | 0 | 0 | 0 | 1886 | 0.93 | 2.444 | 1.04 | 1M ZnSO4 | stainless-steel mesh | 2 | 1.6 | 5 | 62.22222
745 | ORC-800 | 6.3 | 0 | 0 | 0 | 0 | 1886 | 0.93 | 2.444 | 1.04 | 1M ZnSO4 | stainless-steel mesh | 2 | 1.6 | 10 | 56.44444
746 | ORC-800 | 6.3 | 0 | 0 | 0 | 0 | 1886 | 0.93 | 2.444 | 1.04 | 1M ZnSO4 | stainless-steel mesh | 2 | 1.6 | 20 | 50.66667
747 | ORC-800 | 6.3 | 0 | 0 | 0 | 0 | 1886 | 0.93 | 2.444 | 1.04 | 1M ZnSO4 | stainless-steel mesh | 2 | 1.6 | 50 | 40.88889
748 | ORC-800 | 6.3 | 0 | 0 | 0 | 0 | 1886 | 0.93 | 2.444 | 1.04 | 1M ZnSO4 | stainless-steel mesh | 2 | 1.6 | 100 | 28.44444
749 | ORC-900 | 6.8 | 0 | 0 | 0 | 0 | 1410 | 0.77 | 1.75 | 1.09 | 1M ZnSO4 | stainless-steel mesh | 2 | 1.6 | 0.5 | 136.8889
750 | ORC-900 | 6.8 | 0 | 0 | 0 | 0 | 1410 | 0.77 | 1.75 | 1.09 | 1M ZnSO4 | stainless-steel mesh | 2 | 1.6 | 1 | 113.3333
751 | ORC-900 | 6.8 | 0 | 0 | 0 | 0 | 1410 | 0.77 | 1.75 | 1.09 | 1M ZnSO4 | stainless-steel mesh | 2 | 1.6 | 2 | 102.2222
752 | ORC-900 | 6.8 | 0 | 0 | 0 | 0 | 1410 | 0.77 | 1.75 | 1.09 | 1M ZnSO4 | stainless-steel mesh | 2 | 1.6 | 5 | 92.44444
753 | ORC-900 | 6.8 | 0 | 0 | 0 | 0 | 1410 | 0.77 | 1.75 | 1.09 | 1M ZnSO4 | stainless-steel mesh | 2 | 1.6 | 10 | 85.77778
754 | ORC-900 | 6.8 | 0 | 0 | 0 | 0 | 1410 | 0.77 | 1.75 | 1.09 | 1M ZnSO4 | stainless-steel mesh | 2 | 1.6 | 20 | 79.11111
755 | ORC-900 | 6.8 | 0 | 0 | 0 | 0 | 1410 | 0.77 | 1.75 | 1.09 | 1M ZnSO4 | stainless-steel mesh | 2 | 1.6 | 50 | 72
756 | ORC-900 | 6.8 | 0 | 0 | 0 | 0 | 1410 | 0.77 | 1.75 | 1.09 | 1M ZnSO4 | stainless-steel mesh | 2 | 1.6 | 100 | 61.77778
757 | ORC-1000 | 4.3 | 0 | 0 | 0 | 0 | 1655 | 0.81 | 2.522 | 1.05 | 1M ZnSO4 | stainless-steel mesh | 2 | 1.6 | 0.5 | 73.33333
758 | ORC-1000 | 4.3 | 0 | 0 | 0 | 0 | 1655 | 0.81 | 2.522 | 1.05 | 1M ZnSO4 | stainless-steel mesh | 2 | 1.6 | 1 | 64.44444
759 | ORC-1000 | 4.3 | 0 | 0 | 0 | 0 | 1655 | 0.81 | 2.522 | 1.05 | 1M ZnSO4 | stainless-steel mesh | 2 | 1.6 | 2 | 59.11111
760 | ORC-1000 | 4.3 | 0 | 0 | 0 | 0 | 1655 | 0.81 | 2.522 | 1.05 | 1M ZnSO4 | stainless-steel mesh | 2 | 1.6 | 5 | 54.66667
761 | ORC-1000 | 4.3 | 0 | 0 | 0 | 0 | 1655 | 0.81 | 2.522 | 1.05 | 1M ZnSO4 | stainless-steel mesh | 2 | 1.6 | 10 | 51.55556
762 | ORC-1000 | 4.3 | 0 | 0 | 0 | 0 | 1655 | 0.81 | 2.522 | 1.05 | 1M ZnSO4 | stainless-steel mesh | 2 | 1.6 | 20 | 45.33333
763 | ORC-1000 | 4.3 | 0 | 0 | 0 | 0 | 1655 | 0.81 | 2.522 | 1.05 | 1M ZnSO4 | stainless-steel mesh | 2 | 1.6 | 50 | 41.77778
764 | ORC-1000 | 4.3 | 0 | 0 | 0 | 0 | 1655 | 0.81 | 2.522 | 1.05 | 1M ZnSO4 | stainless-steel mesh | 2 | 1.6 | 100 | 31.55556
765 | 3DPC | 11.54 | 0 | 0 | 0.47 | 0 | 2813 | 1.82 | 1.755 | 1.01 | 2M ZnSO4 | Carbon cloth | 1.5 | 1.6 | 0.5 | 194 | 10.1016/j.carbon.2022.09.056
766 | 3DPC | 11.54 | 0 | 0 | 0.47 | 0 | 2813 | 1.82 | 1.755 | 1.01 | 2M ZnSO4 | Carbon cloth | 1.5 | 1.6 | 1 | 172
767 | 3DPC | 11.54 | 0 | 0 | 0.47 | 0 | 2813 | 1.82 | 1.755 | 1.01 | 2M ZnSO4 | Carbon cloth | 1.5 | 1.6 | 2 | 152
768 | 3DPC | 11.54 | 0 | 0 | 0.47 | 0 | 2813 | 1.82 | 1.755 | 1.01 | 2M ZnSO4 | Carbon cloth | 1.5 | 1.6 | 4 | 138
769 | 3DPC | 11.54 | 0 | 0 | 0.47 | 0 | 2813 | 1.82 | 1.755 | 1.01 | 2M ZnSO4 | Carbon cloth | 1.5 | 1.6 | 6 | 129
770 | 3DPC | 11.54 | 0 | 0 | 0.47 | 0 | 2813 | 1.82 | 1.755 | 1.01 | 2M ZnSO4 | Carbon cloth | 1.5 | 1.6 | 8 | 123
771 | 3DPC | 11.54 | 0 | 0 | 0.47 | 0 | 2813 | 1.82 | 1.755 | 1.01 | 2M ZnSO4 | Carbon cloth | 1.5 | 1.6 | 10 | 119
772 | 3DPC | 11.54 | 0 | 0 | 0.47 | 0 | 2813 | 1.82 | 1.755 | 1.01 | 2M ZnSO4 | Carbon cloth | 1.5 | 1.6 | 15 | 113
773 | 3DPC | 11.54 | 0 | 0 | 0.47 | 0 | 2813 | 1.82 | 1.755 | 1.01 | 2M ZnSO4 | Carbon cloth | 1.5 | 1.6 | 20 | 108
774 | 3DPC | 11.54 | 0 | 0 | 0.47 | 0 | 2813 | 1.82 | 1.755 | 1.01 | 2M ZnSO4 | Carbon cloth | 1.5 | 1.6 | 30 | 102
775 | NHPC | 6.15 | 13.57 | 0 | 0 | 0 | 1274.8 | 0.551 | 2.509554 | 1.97 | 2M ZnSO4 | stainless-steel mesh | 1 | 1.6 | 0.5 | 127.5 | 10.1002/adma.202203744
776 | NHPC | 6.15 | 13.57 | 0 | 0 | 0 | 1274.8 | 0.551 | 2.509554 | 1.97 | 2M ZnSO4 | stainless-steel mesh | 1 | 1.6 | 1 | 117.1
777 | NHPC | 6.15 | 13.57 | 0 | 0 | 0 | 1274.8 | 0.551 | 2.509554 | 1.97 | 2M ZnSO4 | stainless-steel mesh | 1 | 1.6 | 2 | 106.8
778 | NHPC | 6.15 | 13.57 | 0 | 0 | 0 | 1274.8 | 0.551 | 2.509554 | 1.97 | 2M ZnSO4 | stainless-steel mesh | 1 | 1.6 | 5 | 87.8
779 | NHPC | 6.15 | 13.57 | 0 | 0 | 0 | 1274.8 | 0.551 | 2.509554 | 1.97 | 2M ZnSO4 | stainless-steel mesh | 1 | 1.6 | 10 | 67.9
780 | NHPC | 6.15 | 13.57 | 0 | 0 | 0 | 1274.8 | 0.551 | 2.509554 | 1.97 | 2M ZnSO4 | stainless-steel mesh | 1 | 1.6 | 20 | 42.4
781 | NHPC | 6.15 | 13.57 | 0 | 0 | 0 | 1274.8 | 0.551 | 2.509554 | 1.97 | 2M ZnSO4 | stainless-steel mesh | 1 | 1.6 | 30 | 23.9
782 | NHPC | 6.15 | 13.57 | 0 | 0 | 0 | 1274.8 | 0.551 | 2.509554 | 1.97 | 2M ZnSO4 | stainless-steel mesh | 1 | 1.6 | 60 | 17.4
783 | ANHPC-1 | 6.82 | 2.11 | 0 | 0 | 0 | 3407.6 | 1.953 | 0.4162437 | 2.41 | 2M ZnSO4 | stainless-steel mesh | 1 | 1.6 | 0.5 | 194.4
784 | ANHPC-1 | 6.82 | 2.11 | 0 | 0 | 0 | 3407.6 | 1.953 | 0.4162437 | 2.41 | 2M ZnSO4 | stainless-steel mesh | 1 | 1.6 | 1 | 178.5
785 | ANHPC-1 | 6.82 | 2.11 | 0 | 0 | 0 | 3407.6 | 1.953 | 0.4162437 | 2.41 | 2M ZnSO4 | stainless-steel mesh | 1 | 1.6 | 2 | 165.5
786 | ANHPC-1 | 6.82 | 2.11 | 0 | 0 | 0 | 3407.6 | 1.953 | 0.4162437 | 2.41 | 2M ZnSO4 | stainless-steel mesh | 1 | 1.6 | 5 | 147.4
787 | ANHPC-1 | 6.82 | 2.11 | 0 | 0 | 0 | 3407.6 | 1.953 | 0.4162437 | 2.41 | 2M ZnSO4 | stainless-steel mesh | 1 | 1.6 | 10 | 131.8
788 | ANHPC-1 | 6.82 | 2.11 | 0 | 0 | 0 | 3407.6 | 1.953 | 0.4162437 | 2.41 | 2M ZnSO4 | stainless-steel mesh | 1 | 1.6 | 20 | 113.7
789 | ANHPC-1 | 6.82 | 2.11 | 0 | 0 | 0 | 3407.6 | 1.953 | 0.4162437 | 2.41 | 2M ZnSO4 | stainless-steel mesh | 1 | 1.6 | 30 | 102.5
790 | ANHPC-1 | 6.82 | 2.11 | 0 | 0 | 0 | 3407.6 | 1.953 | 0.4162437 | 2.41 | 2M ZnSO4 | stainless-steel mesh | 1 | 1.6 | 60 | 77.9
791 | ANHPC-2 | 7.48 | 2.67 | 0 | 0 | 0 | 3553.1 | 2.071 | 0.363397 | 2.79 | 2M ZnSO4 | stainless-steel mesh | 1 | 1.6 | 0.5 | 199.1
792 | ANHPC-2 | 7.48 | 2.67 | 0 | 0 | 0 | 3553.1 | 2.071 | 0.363397 | 2.79 | 2M ZnSO4 | stainless-steel mesh | 1 | 1.6 | 1 | 183
793 | ANHPC-2 | 7.48 | 2.67 | 0 | 0 | 0 | 3553.1 | 2.071 | 0.363397 | 2.79 | 2M ZnSO4 | stainless-steel mesh | 1 | 1.6 | 2 | 172.4
794 | ANHPC-2 | 7.48 | 2.67 | 0 | 0 | 0 | 3553.1 | 2.071 | 0.363397 | 2.79 | 2M ZnSO4 | stainless-steel mesh | 1 | 1.6 | 5 | 159.6
795 | ANHPC-2 | 7.48 | 2.67 | 0 | 0 | 0 | 3553.1 | 2.071 | 0.363397 | 2.79 | 2M ZnSO4 | stainless-steel mesh | 1 | 1.6 | 10 | 150.3
796 | ANHPC-2 | 7.48 | 2.67 | 0 | 0 | 0 | 3553.1 | 2.071 | 0.363397 | 2.79 | 2M ZnSO4 | stainless-steel mesh | 1 | 1.6 | 20 | 139.9
797 | ANHPC-2 | 7.48 | 2.67 | 0 | 0 | 0 | 3553.1 | 2.071 | 0.363397 | 2.79 | 2M ZnSO4 | stainless-steel mesh | 1 | 1.6 | 30 | 130.1
798 | ANHPC-2 | 7.48 | 2.67 | 0 | 0 | 0 | 3553.1 | 2.071 | 0.363397 | 2.79 | 2M ZnSO4 | stainless-steel mesh | 1 | 1.6 | 60 | 118.8
799 | ANHPC-2 | 7.48 | 2.67 | 0 | 0 | 0 | 3553.1 | 2.071 | 0.363397 | 2.79 | 2M ZnSO4 | stainless-steel mesh | 3 | 1.6 | 0.5 | 134.3
800 | ANHPC-2 | 7.48 | 2.67 | 0 | 0 | 0 | 3553.1 | 2.071 | 0.363397 | 2.79 | 2M ZnSO4 | stainless-steel mesh | 5 | 1.6 | 0.5 | 112.6
801 | ANHPC-2 | 7.48 | 2.67 | 0 | 0 | 0 | 3553.1 | 2.071 | 0.363397 | 2.79 | 2M ZnSO4 | stainless-steel mesh | 10 | 1.6 | 0.5 | 103.4
802 | ANHPC-2 | 7.48 | 2.67 | 0 | 0 | 0 | 3553.1 | 2.071 | 0.363397 | 2.79 | 2M ZnSO4 | stainless-steel mesh | 20 | 1.6 | 0.5 | 94
803 | ANHPC-2 | 7.48 | 2.67 | 0 | 0 | 0 | 3553.1 | 2.071 | 0.363397 | 2.79 | 2M ZnSO4 | stainless-steel mesh | 30 | 1.6 | 0.5 | 85.3
804 | ANHPC-2 | 7.48 | 2.67 | 0 | 0 | 0 | 3553.1 | 2.071 | 0.363397 | 2.79 | 2M ZnSO4 | stainless-steel mesh | 45 | 1.6 | 0.5 | 73.5
805 | ANHPC-3 | 6.93 | 1.98 | 0 | 0 | 0 | 3415.3 | 2.482 | 0.1904077 | 2.82 | 2M ZnSO4 | stainless-steel mesh | 1 | 1.6 | 0.5 | 169.3
806 | ANHPC-3 | 6.93 | 1.98 | 0 | 0 | 0 | 3415.3 | 2.482 | 0.1904077 | 2.82 | 2M ZnSO4 | stainless-steel mesh | 1 | 1.6 | 1 | 155.4
807 | ANHPC-3 | 6.93 | 1.98 | 0 | 0 | 0 | 3415.3 | 2.482 | 0.1904077 | 2.82 | 2M ZnSO4 | stainless-steel mesh | 1 | 1.6 | 2 | 144.7
808 | ANHPC-3 | 6.93 | 1.98 | 0 | 0 | 0 | 3415.3 | 2.482 | 0.1904077 | 2.82 | 2M ZnSO4 | stainless-steel mesh | 1 | 1.6 | 5 | 134
809 | ANHPC-3 | 6.93 | 1.98 | 0 | 0 | 0 | 3415.3 | 2.482 | 0.1904077 | 2.82 | 2M ZnSO4 | stainless-steel mesh | 1 | 1.6 | 10 | 125.7
810 | ANHPC-3 | 6.93 | 1.98 | 0 | 0 | 0 | 3415.3 | 2.482 | 0.1904077 | 2.82 | 2M ZnSO4 | stainless-steel mesh | 1 | 1.6 | 20 | 118.9
811 | ANHPC-3 | 6.93 | 1.98 | 0 | 0 | 0 | 3415.3 | 2.482 | 0.1904077 | 2.82 | 2M ZnSO4 | stainless-steel mesh | 1 | 1.6 | 30 | 114.5
812 | ANHPC-3 | 6.93 | 1.98 | 0 | 0 | 0 | 3415.3 | 2.482 | 0.1904077 | 2.82 | 2M ZnSO4 | stainless-steel mesh | 1 | 1.6 | 60 | 105.9

## 202404_v3
Index | Cathode | O | N | B | S | P | Specific surface area | Pore volume | Rmic/mes | ID/IG | Electrolyte | Current collector | Active mass loading | Potential window | Current density | Specific capacity
14 | N-3D-PCN | 7.15 | 3.52 | 0 | 0 | 0 | 1546.1 | 0.5753 | 14.558 | 1.029 | 2M ZnSO4 | Carbon cloth | 1 | 1.6 | 0.1 | 85
15 | BN-3D-PCN | 8.12 | 3.79 | 3.66 | 0 | 0 | 1315.2 | 0.5116 | 9.33 | 1.038 | 2M ZnSO4 | Carbon cloth | 1 | 1.6 | 0.1 | 114
21 | NPC | 21.55 | 3.29 | 0 | 0 | 0 | 1140.8 | 0.86 | 0.157 | 0.82 | 1M Zn(CF3SO3)2 | stainless-steel mesh | 2.5 | 1.8 | 0.1 | 90.2
22 | NPC | 21.55 | 3.29 | 0 | 0 | 0 | 1140.8 | 0.86 | 0.157 | 0.82 | 1M Zn(CF3SO3)2 | stainless-steel mesh | 2.5 | 1.8 | 0.25 | 86.3
23 | NPC | 21.55 | 3.29 | 0 | 0 | 0 | 1140.8 | 0.86 | 0.157 | 0.82 | 1M Zn(CF3SO3)2 | stainless-steel mesh | 2.5 | 1.8 | 0.5 | 79.9
24 | NPC | 21.55 | 3.29 | 0 | 0 | 0 | 1140.8 | 0.86 | 0.157 | 0.82 | 1M Zn(CF3SO3)2 | stainless-steel mesh | 2.5 | 1.8 | 1 | 70.3
25 | NPC | 21.55 | 3.29 | 0 | 0 | 0 | 1140.8 | 0.86 | 0.157 | 0.82 | 1M Zn(CF3SO3)2 | stainless-steel mesh | 2.5 | 1.8 | 2 | 64.8
26 | NPC | 21.55 | 3.29 | 0 | 0 | 0 | 1140.8 | 0.86 | 0.157 | 0.82 | 1M Zn(CF3SO3)2 | stainless-steel mesh | 2.5 | 1.8 | 5 | 51.5
27 | NPC | 21.55 | 3.29 | 0 | 0 | 0 | 1140.8 | 0.86 | 0.157 | 0.82 | 1M Zn(CF3SO3)2 | stainless-steel mesh | 2.5 | 1.8 | 10 | 38.5
28 | NPC | 21.55 | 3.29 | 0 | 0 | 0 | 1140.8 | 0.86 | 0.157 | 0.82 | 1M Zn(CF3SO3)2 | stainless-steel mesh | 2.5 | 1.8 | 20 | 23.3
29 | NSPC | 17.66 | 3.01 | 0 | 1.12 | 0 | 508 | 0.34 | 0.099 | 0.86 | 1M Zn(CF3SO3)2 | stainless-steel mesh | 2.5 | 1.8 | 0.1 | 69.1
30 | NSPC | 17.66 | 3.01 | 0 | 1.12 | 0 | 508 | 0.34 | 0.099 | 0.86 | 1M Zn(CF3SO3)2 | stainless-steel mesh | 2.5 | 1.8 | 0.25 | 60.1
31 | NSPC | 17.66 | 3.01 | 0 | 1.12 | 0 | 508 | 0.34 | 0.099 | 0.86 | 1M Zn(CF3SO3)2 | stainless-steel mesh | 2.5 | 1.8 | 0.5 | 56.4
32 | NSPC | 17.66 | 3.01 | 0 | 1.12 | 0 | 508 | 0.34 | 0.099 | 0.86 | 1M Zn(CF3SO3)2 | stainless-steel mesh | 2.5 | 1.8 | 1 | 47.4
33 | NSPC | 17.66 | 3.01 | 0 | 1.12 | 0 | 508 | 0.34 | 0.099 | 0.86 | 1M Zn(CF3SO3)2 | stainless-steel mesh | 2.5 | 1.8 | 2 | 40.9
34 | NSPC | 17.66 | 3.01 | 0 | 1.12 | 0 | 508 | 0.34 | 0.099 | 0.86 | 1M Zn(CF3SO3)2 | stainless-steel mesh | 2.5 | 1.8 | 5 | 34.2
35 | NSPC | 17.66 | 3.01 | 0 | 1.12 | 0 | 508 | 0.34 | 0.099 | 0.86 | 1M Zn(CF3SO3)2 | stainless-steel mesh | 2.5 | 1.8 | 10 | 19.8
36 | NSPC | 17.66 | 3.01 | 0 | 1.12 | 0 | 508 | 0.34 | 0.099 | 0.86 | 1M Zn(CF3SO3)2 | stainless-steel mesh | 2.5 | 1.8 | 20 | 9.5
37 | NSPCK | 16.08 | 2.82 | 0 | 1.78 | 0 | 1384.7 | 0.97 | 0.17 | 0.89 | 1M Zn(CF3SO3)2 | stainless-steel mesh | 2.5 | 1.8 | 0.1 | 136.3
38 | NSPCK | 16.08 | 2.82 | 0 | 1.78 | 0 | 1384.7 | 0.97 | 0.17 | 0.89 | 1M Zn(CF3SO3)2 | stainless-steel mesh | 2.5 | 1.8 | 0.25 | 126.4
39 | NSPCK | 16.08 | 2.82 | 0 | 1.78 | 0 | 1384.7 | 0.97 | 0.17 | 0.89 | 1M Zn(CF3SO3)2 | stainless-steel mesh | 2.5 | 1.8 | 0.5 | 120.3
40 | NSPCK | 16.08 | 2.82 | 0 | 1.78 | 0 | 1384.7 | 0.97 | 0.17 | 0.89 | 1M Zn(CF3SO3)2 | stainless-steel mesh | 2.5 | 1.8 | 1 | 112.6
41 | NSPCK | 16.08 | 2.82 | 0 | 1.78 | 0 | 1384.7 | 0.97 | 0.17 | 0.89 | 1M Zn(CF3SO3)2 | stainless-steel mesh | 2.5 | 1.8 | 2 | 108.4
42 | NSPCK | 16.08 | 2.82 | 0 | 1.78 | 0 | 1384.7 | 0.97 | 0.17 | 0.89 | 1M Zn(CF3SO3)2 | stainless-steel mesh | 2.5 | 1.8 | 5 | 100.4
43 | NSPCK | 16.08 | 2.82 | 0 | 1.78 | 0 | 1384.7 | 0.97 | 0.17 | 0.89 | 1M Zn(CF3SO3)2 | stainless-steel mesh | 2.5 | 1.8 | 10 | 94.5
44 | NSPCK | 16.08 | 2.82 | 0 | 1.78 | 0 | 1384.7 | 0.97 | 0.17 | 0.89 | 1M Zn(CF3SO3)2 | stainless-steel mesh | 2.5 | 1.8 | 20 | 86.5
53 | N-HPC | 8.2 | 5.3 | 0 | 0 | 0 | 879 | 0.447 | 1.54 | 2.27 | 2M ZnSO4 | stainless-steel foil | 1 | 1.6 | 0.1 | 136.8
54 | N-HPC | 8.2 | 5.3 | 0 | 0 | 0 | 879 | 0.447 | 1.54 | 2.27 | 2M ZnSO4 | stainless-steel foil | 1 | 1.6 | 0.5 | 110.9
55 | N-HPC | 8.2 | 5.3 | 0 | 0 | 0 | 879 | 0.447 | 1.54 | 2.27 | 2M ZnSO4 | stainless-steel foil | 1 | 1.6 | 1 | 102.6
56 | N-HPC | 8.2 | 5.3 | 0 | 0 | 0 | 879 | 0.447 | 1.54 | 2.27 | 2M ZnSO4 | stainless-steel foil | 1 | 1.6 | 5 | 76.1
57 | N-HPC | 8.2 | 5.3 | 0 | 0 | 0 | 879 | 0.447 | 1.54 | 2.27 | 2M ZnSO4 | stainless-steel foil | 1 | 1.6 | 10 | 66.5
58 | SS-0.7 | 5.68 | 1.49 | 0 | 0 | 0 | 1640.1 | 1.41 | 0.489 | 0.95 | 2M ZnSO4 | Nickel foam | 2 | 1.6 | 0.05 | 109.66
59 | SS-0.7 | 5.68 | 1.49 | 0 | 0 | 0 | 1640.1 | 1.41 | 0.489 | 0.95 | 2M ZnSO4 | Nickel foam | 2 | 1.6 | 0.1 | 93.3
60 | SS-0.7 | 5.68 | 1.49 | 0 | 0 | 0 | 1640.1 | 1.41 | 0.489 | 0.95 | 2M ZnSO4 | Nickel foam | 2 | 1.6 | 0.2 | 84.6
61 | SS-0.7 | 5.68 | 1.49 | 0 | 0 | 0 | 1640.1 | 1.41 | 0.489 | 0.95 | 2M ZnSO4 | Nickel foam | 2 | 1.6 | 0.3 | 81
62 | SS-0.7 | 5.68 | 1.49 | 0 | 0 | 0 | 1640.1 | 1.41 | 0.489 | 0.95 | 2M ZnSO4 | Nickel foam | 2 | 1.6 | 0.5 | 76.3
63 | SS-0.7 | 5.68 | 1.49 | 0 | 0 | 0 | 1640.1 | 1.41 | 0.489 | 0.95 | 2M ZnSO4 | Nickel foam | 2 | 1.6 | 1 | 71.6
64 | SS-0.7 | 5.68 | 1.49 | 0 | 0 | 0 | 1640.1 | 1.41 | 0.489 | 0.95 | 2M ZnSO4 | Nickel foam | 2 | 1.6 | 2 | 67.6
65 | SS-0.7 | 5.68 | 1.49 | 0 | 0 | 0 | 1640.1 | 1.41 | 0.489 | 0.95 | 2M ZnSO4 | Nickel foam | 2 | 1.6 | 3 | 65.1
66 | SS-0.7 | 5.68 | 1.49 | 0 | 0 | 0 | 1640.1 | 1.41 | 0.489 | 0.95 | 2M ZnSO4 | Nickel foam | 2 | 1.6 | 5 | 62.4
67 | SS-0.7 | 5.68 | 1.49 | 0 | 0 | 0 | 1640.1 | 1.41 | 0.489 | 0.95 | 2M ZnSO4 | Nickel foam | 2 | 1.6 | 10 | 59.5
68 | SS-0.7 | 5.68 | 1.49 | 0 | 0 | 0 | 1640.1 | 1.41 | 0.489 | 0.95 | 2M ZnSO4 | Nickel foam | 2 | 1.6 | 15 | 58.4
69 | SS-0.7 | 5.68 | 1.49 | 0 | 0 | 0 | 1640.1 | 1.41 | 0.489 | 0.95 | 2M ZnSO4 | Nickel foam | 2 | 1.6 | 20 | 57.1
70 | LPCS-600 | 11.5 | 6.7 | 0 | 0 | 0 | 642 | 1.03 | 0.17 | 0.964 | 1M ZnSO4 | stainless-steel mesh | 2 | 1.6 | 0.1 | 133.7
71 | LPCS-600 | 11.5 | 6.7 | 0 | 0 | 0 | 642 | 1.03 | 0.17 | 0.964 | 1M ZnSO4 | stainless-steel mesh | 2 | 1.6 | 0.2 | 102.5
72 | LPCS-600 | 11.5 | 6.7 | 0 | 0 | 0 | 642 | 1.03 | 0.17 | 0.964 | 1M ZnSO4 | stainless-steel mesh | 2 | 1.6 | 0.5 | 84.3
73 | LPCS-600 | 11.5 | 6.7 | 0 | 0 | 0 | 642 | 1.03 | 0.17 | 0.964 | 1M ZnSO4 | stainless-steel mesh | 2 | 1.6 | 1 | 75
74 | LPCS-600 | 11.5 | 6.7 | 0 | 0 | 0 | 642 | 1.03 | 0.17 | 0.964 | 1M ZnSO4 | stainless-steel mesh | 2 | 1.6 | 2 | 69.1
75 | LPCS-600 | 11.5 | 6.7 | 0 | 0 | 0 | 642 | 1.03 | 0.17 | 0.964 | 1M ZnSO4 | stainless-steel mesh | 2 | 1.6 | 5 | 61.7
76 | LPCS-600 | 11.5 | 6.7 | 0 | 0 | 0 | 642 | 1.03 | 0.17 | 0.964 | 1M ZnSO4 | stainless-steel mesh | 2 | 1.6 | 10 | 56.6
77 | LPCS-600 | 11.5 | 6.7 | 0 | 0 | 0 | 642 | 1.03 | 0.17 | 0.964 | 1M ZnSO4 | stainless-steel mesh | 2 | 1.6 | 20 | 51.9
78 | LPCS-600 | 11.5 | 6.7 | 0 | 0 | 0 | 642 | 1.03 | 0.17 | 0.964 | 1M ZnSO4 | stainless-steel mesh | 2 | 1.6 | 50 | 45.6
79 | LPCS-600 | 11.5 | 6.7 | 0 | 0 | 0 | 642 | 1.03 | 0.17 | 0.964 | 1M ZnSO4 | stainless-steel mesh | 2 | 1.6 | 100 | 39.7
80 | LPCS-600 | 11.5 | 6.7 | 0 | 0 | 0 | 642 | 1.03 | 0.17 | 0.964 | 1M ZnSO4 | stainless-steel mesh | 2 | 1.6 | 200 | 30.6
81 | LPCS-700 | 14.9 | 3.1 | 0 | 0 | 0 | 620 | 0.86 | 0.178 | 0.962 | 1M ZnSO4 | stainless-steel mesh | 2 | 1.6 | 0.1 | 104.4
82 | LPCS-700 | 14.9 | 3.1 | 0 | 0 | 0 | 620 | 0.86 | 0.178 | 0.962 | 1M ZnSO4 | stainless-steel mesh | 2 | 1.6 | 0.2 | 83
83 | LPCS-700 | 14.9 | 3.1 | 0 | 0 | 0 | 620 | 0.86 | 0.178 | 0.962 | 1M ZnSO4 | stainless-steel mesh | 2 | 1.6 | 0.5 | 69.7
84 | LPCS-700 | 14.9 | 3.1 | 0 | 0 | 0 | 620 | 0.86 | 0.178 | 0.962 | 1M ZnSO4 | stainless-steel mesh | 2 | 1.6 | 1 | 61.7
85 | LPCS-700 | 14.9 | 3.1 | 0 | 0 | 0 | 620 | 0.86 | 0.178 | 0.962 | 1M ZnSO4 | stainless-steel mesh | 2 | 1.6 | 2 | 56
86 | LPCS-700 | 14.9 | 3.1 | 0 | 0 | 0 | 620 | 0.86 | 0.178 | 0.962 | 1M ZnSO4 | stainless-steel mesh | 2 | 1.6 | 5 | 50.4
87 | LPCS-700 | 14.9 | 3.1 | 0 | 0 | 0 | 620 | 0.86 | 0.178 | 0.962 | 1M ZnSO4 | stainless-steel mesh | 2 | 1.6 | 10 | 46.6
88 | LPCS-700 | 14.9 | 3.1 | 0 | 0 | 0 | 620 | 0.86 | 0.178 | 0.962 | 1M ZnSO4 | stainless-steel mesh | 2 | 1.6 | 20 | 43.7
89 | LPCS-700 | 14.9 | 3.1 | 0 | 0 | 0 | 620 | 0.86 | 0.178 | 0.962 | 1M ZnSO4 | stainless-steel mesh | 2 | 1.6 | 50 | 39.1
90 | LPCS-700 | 14.9 | 3.1 | 0 | 0 | 0 | 620 | 0.86 | 0.178 | 0.962 | 1M ZnSO4 | stainless-steel mesh | 2 | 1.6 | 100 | 35.4
91 | LPCS-700 | 14.9 | 3.1 | 0 | 0 | 0 | 620 | 0.86 | 0.178 | 0.962 | 1M ZnSO4 | stainless-steel mesh | 2 | 1.6 | 200 | 30.4
92 | LPCS-800 | 11.2 | 4.2 | 0 | 0 | 0 | 697 | 0.83 | 0.277 | 0.958 | 1M ZnSO4 | stainless-steel mesh | 2 | 1.6 | 0.1 | 92.4
93 | LPCS-800 | 11.2 | 4.2 | 0 | 0 | 0 | 697 | 0.83 | 0.277 | 0.958 | 1M ZnSO4 | stainless-steel mesh | 2 | 1.6 | 0.2 | 73.1
94 | LPCS-800 | 11.2 | 4.2 | 0 | 0 | 0 | 697 | 0.83 | 0.277 | 0.958 | 1M ZnSO4 | stainless-steel mesh | 2 | 1.6 | 0.5 | 62.4
95 | LPCS-800 | 11.2 | 4.2 | 0 | 0 | 0 | 697 | 0.83 | 0.277 | 0.958 | 1M ZnSO4 | stainless-steel mesh | 2 | 1.6 | 1 | 56
96 | LPCS-800 | 11.2 | 4.2 | 0 | 0 | 0 | 697 | 0.83 | 0.277 | 0.958 | 1M ZnSO4 | stainless-steel mesh | 2 | 1.6 | 2 | 51.3
97 | LPCS-800 | 11.2 | 4.2 | 0 | 0 | 0 | 697 | 0.83 | 0.277 | 0.958 | 1M ZnSO4 | stainless-steel mesh | 2 | 1.6 | 5 | 45.7
98 | LPCS-800 | 11.2 | 4.2 | 0 | 0 | 0 | 697 | 0.83 | 0.277 | 0.958 | 1M ZnSO4 | stainless-steel mesh | 2 | 1.6 | 10 | 42.3
99 | LPCS-800 | 11.2 | 4.2 | 0 | 0 | 0 | 697 | 0.83 | 0.277 | 0.958 | 1M ZnSO4 | stainless-steel mesh | 2 | 1.6 | 20 | 38.9
100 | LPCS-800 | 11.2 | 4.2 | 0 | 0 | 0 | 697 | 0.83 | 0.277 | 0.958 | 1M ZnSO4 | stainless-steel mesh | 2 | 1.6 | 50 | 33.3
101 | LPCS-800 | 11.2 | 4.2 | 0 | 0 | 0 | 697 | 0.83 | 0.277 | 0.958 | 1M ZnSO4 | stainless-steel mesh | 2 | 1.6 | 100 | 28.7
102 | LPCS-800 | 11.2 | 4.2 | 0 | 0 | 0 | 697 | 0.83 | 0.277 | 0.958 | 1M ZnSO4 | stainless-steel mesh | 2 | 1.6 | 200 | 27.2
103 | NPCN750 | 12.04 | 8.29 | 0 | 0 | 0 | 1530.9 | 0.96 | 0.627 | 0.86 | 1M Zn(CF3SO3)2 | freestanding | 2.4 | 1.6 | 0.1 | 204.7
104 | NPCN750 | 12.04 | 8.29 | 0 | 0 | 0 | 1530.9 | 0.96 | 0.627 | 0.86 | 1M Zn(CF3SO3)2 | freestanding | 2.4 | 1.6 | 0.2 | 181.5
105 | NPCN750 | 12.04 | 8.29 | 0 | 0 | 0 | 1530.9 | 0.96 | 0.627 | 0.86 | 1M Zn(CF3SO3)2 | freestanding | 2.4 | 1.6 | 0.5 | 165.9
106 | NPCN750 | 12.04 | 8.29 | 0 | 0 | 0 | 1530.9 | 0.96 | 0.627 | 0.86 | 1M Zn(CF3SO3)2 | freestanding | 2.4 | 1.6 | 1 | 152.7
107 | NPCN750 | 12.04 | 8.29 | 0 | 0 | 0 | 1530.9 | 0.96 | 0.627 | 0.86 | 1M Zn(CF3SO3)2 | freestanding | 2.4 | 1.6 | 2 | 141.1
108 | NPCN750 | 12.04 | 8.29 | 0 | 0 | 0 | 1530.9 | 0.96 | 0.627 | 0.86 | 1M Zn(CF3SO3)2 | freestanding | 2.4 | 1.6 | 5 | 134.2
109 | NPCN750 | 12.04 | 8.29 | 0 | 0 | 0 | 1530.9 | 0.96 | 0.627 | 0.86 | 1M Zn(CF3SO3)2 | freestanding | 2.4 | 1.6 | 10 | 128.6
117 | SMC-700 | 20.61 | 3.95 | 0 | 0 | 0 | 544.83 | 0.26 | 4.783 | 0.96 | 2M ZnSO4 | Titanium foil | 2 | 1.8 | 0.1 | 134.5 | 10.1016/j.carbon.2023.118774
118 | SMC-700 | 20.61 | 3.95 | 0 | 0 | 0 | 544.83 | 0.26 | 4.783 | 0.96 | 2M ZnSO4 | Titanium foil | 2 | 1.8 | 0.2 | 110.2
119 | SMC-700 | 20.61 | 3.95 | 0 | 0 | 0 | 544.83 | 0.26 | 4.783 | 0.96 | 2M ZnSO4 | Titanium foil | 2 | 1.8 | 0.4 | 93
120 | SMC-700 | 20.61 | 3.95 | 0 | 0 | 0 | 544.83 | 0.26 | 4.783 | 0.96 | 2M ZnSO4 | Titanium foil | 2 | 1.8 | 0.5 | 86.7
121 | SMC-700 | 20.61 | 3.95 | 0 | 0 | 0 | 544.83 | 0.26 | 4.783 | 0.96 | 2M ZnSO4 | Titanium foil | 2 | 1.8 | 1 | 72.9
122 | SMC-700 | 20.61 | 3.95 | 0 | 0 | 0 | 544.83 | 0.26 | 4.783 | 0.96 | 2M ZnSO4 | Titanium foil | 2 | 1.8 | 2 | 57
123 | SMC-700 | 20.61 | 3.95 | 0 | 0 | 0 | 544.83 | 0.26 | 4.783 | 0.96 | 2M ZnSO4 | Titanium foil | 2 | 1.8 | 3 | 48
124 | SMC-700 | 20.61 | 3.95 | 0 | 0 | 0 | 544.83 | 0.26 | 4.783 | 0.96 | 2M ZnSO4 | Titanium foil | 2 | 1.8 | 4 | 41.5
125 | SMC-800 | 18.15 | 3.51 | 0 | 0 | 0 | 648.22 | 0.32 | 4.516 | 1.01 | 2M ZnSO4 | Titanium foil | 2 | 1.8 | 0.1 | 156.54
126 | SMC-800 | 18.15 | 3.51 | 0 | 0 | 0 | 648.22 | 0.32 | 4.516 | 1.01 | 2M ZnSO4 | Titanium foil | 2 | 1.8 | 0.2 | 132.3
127 | SMC-800 | 18.15 | 3.51 | 0 | 0 | 0 | 648.22 | 0.32 | 4.516 | 1.01 | 2M ZnSO4 | Titanium foil | 2 | 1.8 | 0.3 | 111.55
128 | SMC-800 | 18.15 | 3.51 | 0 | 0 | 0 | 648.22 | 0.32 | 4.516 | 1.01 | 2M ZnSO4 | Titanium foil | 2 | 1.8 | 0.4 | 105.4
129 | SMC-800 | 18.15 | 3.51 | 0 | 0 | 0 | 648.22 | 0.32 | 4.516 | 1.01 | 2M ZnSO4 | Titanium foil | 2 | 1.8 | 0.5 | 98.5
130 | SMC-800 | 18.15 | 3.51 | 0 | 0 | 0 | 648.22 | 0.32 | 4.516 | 1.01 | 2M ZnSO4 | Titanium foil | 2 | 1.8 | 1 | 86.8
131 | SMC-800 | 18.15 | 3.51 | 0 | 0 | 0 | 648.22 | 0.32 | 4.516 | 1.01 | 2M ZnSO4 | Titanium foil | 2 | 1.8 | 2 | 70.5
132 | SMC-800 | 18.15 | 3.51 | 0 | 0 | 0 | 648.22 | 0.32 | 4.516 | 1.01 | 2M ZnSO4 | Titanium foil | 2 | 1.8 | 3 | 59.2
133 | SMC-800 | 18.15 | 3.51 | 0 | 0 | 0 | 648.22 | 0.32 | 4.516 | 1.01 | 2M ZnSO4 | Titanium foil | 2 | 1.8 | 4 | 51.8
134 | SMC-900 | 15.17 | 1.8 | 0 | 0 | 0 | 225.22 | 0.1 | 6.714 | 1.08 | 2M ZnSO4 | Titanium foil | 2 | 1.8 | 0.1 | 84.5
135 | SMC-900 | 15.17 | 1.8 | 0 | 0 | 0 | 225.22 | 0.1 | 6.714 | 1.08 | 2M ZnSO4 | Titanium foil | 2 | 1.8 | 0.2 | 63.4
136 | SMC-900 | 15.17 | 1.8 | 0 | 0 | 0 | 225.22 | 0.1 | 6.714 | 1.08 | 2M ZnSO4 | Titanium foil | 2 | 1.8 | 0.4 | 50.7
137 | SMC-900 | 15.17 | 1.8 | 0 | 0 | 0 | 225.22 | 0.1 | 6.714 | 1.08 | 2M ZnSO4 | Titanium foil | 2 | 1.8 | 0.5 | 45
138 | SMC-900 | 15.17 | 1.8 | 0 | 0 | 0 | 225.22 | 0.1 | 6.714 | 1.08 | 2M ZnSO4 | Titanium foil | 2 | 1.8 | 1 | 34.5
139 | SMC-900 | 15.17 | 1.8 | 0 | 0 | 0 | 225.22 | 0.1 | 6.714 | 1.08 | 2M ZnSO4 | Titanium foil | 2 | 1.8 | 2 | 24.5
140 | SMC-900 | 15.17 | 1.8 | 0 | 0 | 0 | 225.22 | 0.1 | 6.714 | 1.08 | 2M ZnSO4 | Titanium foil | 2 | 1.8 | 3 | 19.7
141 | SMC-900 | 15.17 | 1.8 | 0 | 0 | 0 | 225.22 | 0.1 | 6.714 | 1.08 | 2M ZnSO4 | Titanium foil | 2 | 1.8 | 4 | 17
142 | CSAC | 11.92 | 0 | 0 | 0 | 0 | 2228 | 1.07 | 1.488 | 1.5 | 1M ZnSO4 | stainless-steel foil | 2 | 1.75 | 0.2 | 153 | 10.3390/molecules28207187
143 | CSAC | 11.92 | 0 | 0 | 0 | 0 | 2228 | 1.07 | 1.488 | 1.5 | 1M ZnSO4 | stainless-steel foil | 2 | 1.75 | 0.5 | 125
144 | CSAC | 11.92 | 0 | 0 | 0 | 0 | 2228 | 1.07 | 1.488 | 1.5 | 1M ZnSO4 | stainless-steel foil | 2 | 1.75 | 1 | 110
145 | CSAC | 11.92 | 0 | 0 | 0 | 0 | 2228 | 1.07 | 1.488 | 1.5 | 1M ZnSO4 | stainless-steel foil | 2 | 1.75 | 2 | 98
146 | CSAC | 11.92 | 0 | 0 | 0 | 0 | 2228 | 1.07 | 1.488 | 1.5 | 1M ZnSO4 | stainless-steel foil | 2 | 1.75 | 5 | 84
147 | CSAC | 11.92 | 0 | 0 | 0 | 0 | 2228 | 1.07 | 1.488 | 1.5 | 1M ZnSO4 | stainless-steel foil | 2 | 1.75 | 10 | 75
148 | N-CNC | 5.5 | 2.53 | 0 | 0 | 0 | 947 | 0.54 | 1 | 0.855 | 1M ZnSO4 | stainless-steel foil |  | 1.6 | 0.5 | 117.9 | 10.1007/s12274-021-4003-x
149 | N-CNC | 5.5 | 2.53 | 0 | 0 | 0 | 947 | 0.54 | 1 | 0.855 | 1M ZnSO4 | stainless-steel foil |  | 1.6 | 20 | 71
150 | P-CNC | 3.67 | 0 | 0 | 0 | 2.71 | 1175 | 0.71 | 1.367 | 0.858 | 1M ZnSO4 | stainless-steel foil |  | 1.6 | 0.5 | 136.2
151 | P-CNC | 3.67 | 0 | 0 | 0 | 2.71 | 1175 | 0.71 | 1.367 | 0.858 | 1M ZnSO4 | stainless-steel foil |  | 1.6 | 20 | 75.9
152 | NP-CNC | 10.41 | 2.37 | 0 | 0 | 2.1 | 899 | 0.52 | 0.576 | 0.856 | 1M ZnSO4 | stainless-steel foil |  | 1.6 | 0.5 | 165.9
153 | NP-CNC | 10.41 | 2.37 | 0 | 0 | 2.1 | 899 | 0.52 | 0.576 | 0.856 | 1M ZnSO4 | stainless-steel foil |  | 1.6 | 20 | 110.9
177 | AL-KNPC-700 | 9.64 | 3.44 | 0 | 0 | 0 | 1624 | 0.918 | 1.878 | 0.999 | 1M ZnSO4 | stainless-steel mesh | 2 | 1.6 | 0.1 | 119.9 | 10.1016/j.cej.2023.147994
178 | AL-KNPC-700 | 9.64 | 3.44 | 0 | 0 | 0 | 1624 | 0.918 | 1.878 | 0.999 | 1M ZnSO4 | stainless-steel mesh | 2 | 1.6 | 0.2 | 108.3
179 | AL-KNPC-700 | 9.64 | 3.44 | 0 | 0 | 0 | 1624 | 0.918 | 1.878 | 0.999 | 1M ZnSO4 | stainless-steel mesh | 2 | 1.6 | 0.5 | 100.2
180 | AL-KNPC-700 | 9.64 | 3.44 | 0 | 0 | 0 | 1624 | 0.918 | 1.878 | 0.999 | 1M ZnSO4 | stainless-steel mesh | 2 | 1.6 | 1 | 94.6
181 | AL-KNPC-700 | 9.64 | 3.44 | 0 | 0 | 0 | 1624 | 0.918 | 1.878 | 0.999 | 1M ZnSO4 | stainless-steel mesh | 2 | 1.6 | 2 | 90.4
182 | AL-KNPC-700 | 9.64 | 3.44 | 0 | 0 | 0 | 1624 | 0.918 | 1.878 | 0.999 | 1M ZnSO4 | stainless-steel mesh | 2 | 1.6 | 5 | 84.8
183 | AL-KNPC-700 | 9.64 | 3.44 | 0 | 0 | 0 | 1624 | 0.918 | 1.878 | 0.999 | 1M ZnSO4 | stainless-steel mesh | 2 | 1.6 | 20 | 81.1
184 | AL-KNPC-800 | 8.42 | 1.64 | 0 | 0 | 0 | 1949 | 1.133 | 0.845 | 0.917 | 1M ZnSO4 | stainless-steel mesh | 2 | 1.6 | 0.1 | 159.9
185 | AL-KNPC-800 | 8.42 | 1.64 | 0 | 0 | 0 | 1949 | 1.133 | 0.845 | 0.917 | 1M ZnSO4 | stainless-steel mesh | 2 | 1.6 | 0.2 | 139.2
191 | AL-KNPC-900 | 5.52 | 0.89 | 0 | 0 | 0 | 2276 | 1.331 | 0.265 | 0.872 | 1M ZnSO4 | stainless-steel mesh | 2 | 1.6 | 0.1 | 114.2
192 | AL-KNPC-900 | 5.52 | 0.89 | 0 | 0 | 0 | 2276 | 1.331 | 0.265 | 0.872 | 1M ZnSO4 | stainless-steel mesh | 2 | 1.6 | 0.2 | 104.8
193 | AL-KNPC-900 | 5.52 | 0.89 | 0 | 0 | 0 | 2276 | 1.331 | 0.265 | 0.872 | 1M ZnSO4 | stainless-steel mesh | 2 | 1.6 | 0.5 | 95.6
194 | AL-KNPC-900 | 5.52 | 0.89 | 0 | 0 | 0 | 2276 | 1.331 | 0.265 | 0.872 | 1M ZnSO4 | stainless-steel mesh | 2 | 1.6 | 1 | 90
195 | AL-KNPC-900 | 5.52 | 0.89 | 0 | 0 | 0 | 2276 | 1.331 | 0.265 | 0.872 | 1M ZnSO4 | stainless-steel mesh | 2 | 1.6 | 2 | 86.8
196 | AL-KNPC-900 | 5.52 | 0.89 | 0 | 0 | 0 | 2276 | 1.331 | 0.265 | 0.872 | 1M ZnSO4 | stainless-steel mesh | 2 | 1.6 | 5 | 82.4
197 | AL-KNPC-900 | 5.52 | 0.89 | 0 | 0 | 0 | 2276 | 1.331 | 0.265 | 0.872 | 1M ZnSO4 | stainless-steel mesh | 2 | 1.6 | 20 | 78.5
198 | PCNF-3 | 7.71 | 0 | 0 | 0 | 0 | 500 | 0.315 | 1.645 | 0.97 | 1M ZnSO4 | stainless-steel mesh | 1.2 | 1.6 | 0.5 | 48.3
199 | PCNF-3 | 7.71 | 0 | 0 | 0 | 0 | 500 | 0.315 | 1.645 | 0.97 | 1M ZnSO4 | stainless-steel mesh | 1.2 | 1.6 | 1 | 43.4
200 | PCNF-3 | 7.71 | 0 | 0 | 0 | 0 | 500 | 0.315 | 1.645 | 0.97 | 1M ZnSO4 | stainless-steel mesh | 1.2 | 1.6 | 2 | 38.9
201 | PCNF-3 | 7.71 | 0 | 0 | 0 | 0 | 500 | 0.315 | 1.645 | 0.97 | 1M ZnSO4 | stainless-steel mesh | 1.2 | 1.6 | 3 | 36.5
202 | PCNF-3 | 7.71 | 0 | 0 | 0 | 0 | 500 | 0.315 | 1.645 | 0.97 | 1M ZnSO4 | stainless-steel mesh | 1.2 | 1.6 | 4 | 34.8
203 | PCNF-3 | 7.71 | 0 | 0 | 0 | 0 | 500 | 0.315 | 1.645 | 0.97 | 1M ZnSO4 | stainless-steel mesh | 1.2 | 1.6 | 5 | 33.2
204 | PCNF-3 | 7.71 | 0 | 0 | 0 | 0 | 500 | 0.315 | 1.645 | 0.97 | 1M ZnSO4 | stainless-steel mesh | 1.2 | 1.6 | 7 | 30.2
205 | PCNF-3 | 7.71 | 0 | 0 | 0 | 0 | 500 | 0.315 | 1.645 | 0.97 | 1M ZnSO4 | stainless-steel mesh | 1.2 | 1.6 | 10 | 26.7
206 | PCNF-3 | 7.71 | 0 | 0 | 0 | 0 | 500 | 0.315 | 1.645 | 0.97 | 1M ZnSO4 | stainless-steel mesh | 1.2 | 1.6 | 15 | 24.7
207 | PCNF-3 | 7.71 | 0 | 0 | 0 | 0 | 500 | 0.315 | 1.645 | 0.97 | 1M ZnSO4 | stainless-steel mesh | 1.2 | 1.6 | 20 | 21.6
208 | PCNF-4 | 8.06 | 0 | 0 | 0 | 0 | 1020 | 0.721 | 1.36 | 1.1 | 1M ZnSO4 | stainless-steel mesh | 1.2 | 1.6 | 0.5 | 177.7
209 | PCNF-4 | 8.06 | 0 | 0 | 0 | 0 | 1020 | 0.721 | 1.36 | 1.1 | 1M ZnSO4 | stainless-steel mesh | 1.2 | 1.6 | 1 | 148.5
210 | PCNF-4 | 8.06 | 0 | 0 | 0 | 0 | 1020 | 0.721 | 1.36 | 1.1 | 1M ZnSO4 | stainless-steel mesh | 1.2 | 1.6 | 2 | 135.5
211 | PCNF-4 | 8.06 | 0 | 0 | 0 | 0 | 1020 | 0.721 | 1.36 | 1.1 | 1M ZnSO4 | stainless-steel mesh | 1.2 | 1.6 | 3 | 127.9
212 | PCNF-4 | 8.06 | 0 | 0 | 0 | 0 | 1020 | 0.721 | 1.36 | 1.1 | 1M ZnSO4 | stainless-steel mesh | 1.2 | 1.6 | 4 | 122.1
213 | PCNF-4 | 8.06 | 0 | 0 | 0 | 0 | 1020 | 0.721 | 1.36 | 1.1 | 1M ZnSO4 | stainless-steel mesh | 1.2 | 1.6 | 5 | 117
214 | PCNF-4 | 8.06 | 0 | 0 | 0 | 0 | 1020 | 0.721 | 1.36 | 1.1 | 1M ZnSO4 | stainless-steel mesh | 1.2 | 1.6 | 7 | 107.5
215 | PCNF-4 | 8.06 | 0 | 0 | 0 | 0 | 1020 | 0.721 | 1.36 | 1.1 | 1M ZnSO4 | stainless-steel mesh | 1.2 | 1.6 | 10 | 102.9
216 | PCNF-4 | 8.06 | 0 | 0 | 0 | 0 | 1020 | 0.721 | 1.36 | 1.1 | 1M ZnSO4 | stainless-steel mesh | 1.2 | 1.6 | 15 | 91.3
217 | PCNF-4 | 8.06 | 0 | 0 | 0 | 0 | 1020 | 0.721 | 1.36 | 1.1 | 1M ZnSO4 | stainless-steel mesh | 1.2 | 1.6 | 20 | 85.5
218 | PCNF-5 | 9.3 | 0 | 0 | 0 | 0 | 950 | 0.784 | 1.143 | 1.18 | 1M ZnSO4 | stainless-steel mesh | 1.2 | 1.6 | 0.5 | 108.2
219 | PCNF-5 | 9.3 | 0 | 0 | 0 | 0 | 950 | 0.784 | 1.143 | 1.18 | 1M ZnSO4 | stainless-steel mesh | 1.2 | 1.6 | 1 | 96.6
220 | PCNF-5 | 9.3 | 0 | 0 | 0 | 0 | 950 | 0.784 | 1.143 | 1.18 | 1M ZnSO4 | stainless-steel mesh | 1.2 | 1.6 | 2 | 86.9
221 | PCNF-5 | 9.3 | 0 | 0 | 0 | 0 | 950 | 0.784 | 1.143 | 1.18 | 1M ZnSO4 | stainless-steel mesh | 1.2 | 1.6 | 3 | 82
222 | PCNF-5 | 9.3 | 0 | 0 | 0 | 0 | 950 | 0.784 | 1.143 | 1.18 | 1M ZnSO4 | stainless-steel mesh | 1.2 | 1.6 | 4 | 78.7
223 | PCNF-5 | 9.3 | 0 | 0 | 0 | 0 | 950 | 0.784 | 1.143 | 1.18 | 1M ZnSO4 | stainless-steel mesh | 1.2 | 1.6 | 5 | 75.2
224 | PCNF-5 | 9.3 | 0 | 0 | 0 | 0 | 950 | 0.784 | 1.143 | 1.18 | 1M ZnSO4 | stainless-steel mesh | 1.2 | 1.6 | 7 | 72
225 | PCNF-5 | 9.3 | 0 | 0 | 0 | 0 | 950 | 0.784 | 1.143 | 1.18 | 1M ZnSO4 | stainless-steel mesh | 1.2 | 1.6 | 10 | 67.1
226 | PCNF-5 | 9.3 | 0 | 0 | 0 | 0 | 950 | 0.784 | 1.143 | 1.18 | 1M ZnSO4 | stainless-steel mesh | 1.2 | 1.6 | 15 | 60.5
227 | PCNF-5 | 9.3 | 0 | 0 | 0 | 0 | 950 | 0.784 | 1.143 | 1.18 | 1M ZnSO4 | stainless-steel mesh | 1.2 | 1.6 | 20 | 57
237 | MSHPC1.5-800 | 6.99 | 1.59 | 0 | 0 | 0 | 2465.9 | 1.29 | 1.115 | 0.912 | 2M ZnSO4 | nickel foam | 2 | 1.8 | 0.05 | 108.5
238 | MSHPC1.5-800 | 6.99 | 1.59 | 0 | 0 | 0 | 2465.9 | 1.29 | 1.115 | 0.912 | 2M ZnSO4 | nickel foam | 2 | 1.8 | 0.1 | 85.9
239 | MSHPC1.5-800 | 6.99 | 1.59 | 0 | 0 | 0 | 2465.9 | 1.29 | 1.115 | 0.912 | 2M ZnSO4 | nickel foam | 2 | 1.8 | 0.2 | 73.1
240 | MSHPC1.5-800 | 6.99 | 1.59 | 0 | 0 | 0 | 2465.9 | 1.29 | 1.115 | 0.912 | 2M ZnSO4 | nickel foam | 2 | 1.8 | 0.3 | 68.7
241 | MSHPC1.5-800 | 6.99 | 1.59 | 0 | 0 | 0 | 2465.9 | 1.29 | 1.115 | 0.912 | 2M ZnSO4 | nickel foam | 2 | 1.8 | 0.5 | 65
242 | MSHPC1.5-800 | 6.99 | 1.59 | 0 | 0 | 0 | 2465.9 | 1.29 | 1.115 | 0.912 | 2M ZnSO4 | nickel foam | 2 | 1.8 | 1 | 60.8
243 | MSHPC1.5-800 | 6.99 | 1.59 | 0 | 0 | 0 | 2465.9 | 1.29 | 1.115 | 0.912 | 2M ZnSO4 | nickel foam | 2 | 1.8 | 2 | 55.3
244 | MSHPC1.5-800 | 6.99 | 1.59 | 0 | 0 | 0 | 2465.9 | 1.29 | 1.115 | 0.912 | 2M ZnSO4 | nickel foam | 2 | 1.8 | 3 | 52.7
245 | MSHPC1.5-800 | 6.99 | 1.59 | 0 | 0 | 0 | 2465.9 | 1.29 | 1.115 | 0.912 | 2M ZnSO4 | nickel foam | 2 | 1.8 | 5 | 49.2
246 | MSHPC1.5-800 | 6.99 | 1.59 | 0 | 0 | 0 | 2465.9 | 1.29 | 1.115 | 0.912 | 2M ZnSO4 | nickel foam | 2 | 1.8 | 10 | 44.5
247 | MSHPC1.5-800 | 6.99 | 1.59 | 0 | 0 | 0 | 2465.9 | 1.29 | 1.115 | 0.912 | 2M ZnSO4 | nickel foam | 2 | 1.8 | 15 | 41.6
248 | MSHPC1.5-800 | 6.99 | 1.59 | 0 | 0 | 0 | 2465.9 | 1.29 | 1.115 | 0.912 | 2M ZnSO4 | nickel foam | 2 | 1.8 | 20 | 41.6
249 | CBPC | 7.87 | 1.93 | 0 | 4 | 0 | 3082 | 1.42 | 1.152 | 1.72 | 2M ZnSO4 | stainless-steel mesh |  | 1.6 | 0.2 | 142.7
250 | CBPC | 7.87 | 1.93 | 0 | 4 | 0 | 3082 | 1.42 | 1.152 | 1.72 | 2M ZnSO4 | stainless-steel mesh |  | 1.6 | 0.5 | 125
251 | CBPC | 7.87 | 1.93 | 0 | 4 | 0 | 3082 | 1.42 | 1.152 | 1.72 | 2M ZnSO4 | stainless-steel mesh |  | 1.6 | 1 | 109.6
252 | CBPC | 7.87 | 1.93 | 0 | 4 | 0 | 3082 | 1.42 | 1.152 | 1.72 | 2M ZnSO4 | stainless-steel mesh |  | 1.6 | 2 | 97.2
253 | CBPC | 7.87 | 1.93 | 0 | 4 | 0 | 3082 | 1.42 | 1.152 | 1.72 | 2M ZnSO4 | stainless-steel mesh |  | 1.6 | 3 | 89.9
254 | CBPC | 7.87 | 1.93 | 0 | 4 | 0 | 3082 | 1.42 | 1.152 | 1.72 | 2M ZnSO4 | stainless-steel mesh |  | 1.6 | 5 | 82.7
255 | NTC | 3.9 | 9.7 | 0 | 0 | 0 | 844 | 0.41 | 3.419 | 0.99 | 1M ZnSO4 | freestanding | 1 | 2 | 0.1 | 189.4
256 | NTC | 3.9 | 9.7 | 0 | 0 | 0 | 844 | 0.41 | 3.419 | 0.99 | 1M ZnSO4 | freestanding | 1 | 2 | 0.2 | 154.5
257 | NTC | 3.9 | 9.7 | 0 | 0 | 0 | 844 | 0.41 | 3.419 | 0.99 | 1M ZnSO4 | freestanding | 1 | 2 | 0.5 | 131.5
258 | NTC | 3.9 | 9.7 | 0 | 0 | 0 | 844 | 0.41 | 3.419 | 0.99 | 1M ZnSO4 | freestanding | 1 | 2 | 1 | 130.4
259 | NTC | 3.9 | 9.7 | 0 | 0 | 0 | 844 | 0.41 | 3.419 | 0.99 | 1M ZnSO4 | freestanding | 1 | 2 | 2 | 117.9
260 | NTC | 3.9 | 9.7 | 0 | 0 | 0 | 844 | 0.41 | 3.419 | 0.99 | 1M ZnSO4 | freestanding | 1 | 2 | 3 | 112.3
261 | NTC | 3.9 | 9.7 | 0 | 0 | 0 | 844 | 0.41 | 3.419 | 0.99 | 1M ZnSO4 | freestanding | 1 | 2 | 4 | 107.7
262 | NTC | 3.9 | 9.7 | 0 | 0 | 0 | 844 | 0.41 | 3.419 | 0.99 | 1M ZnSO4 | freestanding | 1 | 2 | 5 | 104.9
263 | NTC | 3.9 | 9.7 | 0 | 0 | 0 | 844 | 0.41 | 3.419 | 0.99 | 1M ZnSO4 | freestanding | 1 | 2 | 7 | 102.2
264 | NTC | 3.9 | 9.7 | 0 | 0 | 0 | 844 | 0.41 | 3.419 | 0.99 | 1M ZnSO4 | freestanding | 1 | 2 | 10 | 100.3
281 | MEHC-1 | 4.81 | 1.09 | 0 | 0 | 0 | 972.4 | 1.67 | 0.21 | 0.82 | 2M ZnSO4 | stainless-steel mesh | 2.5 | 1.6 | 0.2 | 104.9
282 | MEHC-1 | 4.81 | 1.09 | 0 | 0 | 0 | 972.4 | 1.67 | 0.21 | 0.82 | 2M ZnSO4 | stainless-steel mesh | 2.5 | 1.6 | 0.5 | 91
283 | MEHC-1 | 4.81 | 1.09 | 0 | 0 | 0 | 972.4 | 1.67 | 0.21 | 0.82 | 2M ZnSO4 | stainless-steel mesh | 2.5 | 1.6 | 1 | 84.9
284 | MEHC-1 | 4.81 | 1.09 | 0 | 0 | 0 | 972.4 | 1.67 | 0.21 | 0.82 | 2M ZnSO4 | stainless-steel mesh | 2.5 | 1.6 | 2 | 78.2
285 | MEHC-1 | 4.81 | 1.09 | 0 | 0 | 0 | 972.4 | 1.67 | 0.21 | 0.82 | 2M ZnSO4 | stainless-steel mesh | 2.5 | 1.6 | 3 | 74.2
286 | MEHC-1 | 4.81 | 1.09 | 0 | 0 | 0 | 972.4 | 1.67 | 0.21 | 0.82 | 2M ZnSO4 | stainless-steel mesh | 2.5 | 1.6 | 4 | 70.8
287 | MEHC-1 | 4.81 | 1.09 | 0 | 0 | 0 | 972.4 | 1.67 | 0.21 | 0.82 | 2M ZnSO4 | stainless-steel mesh | 2.5 | 1.6 | 5 | 68.5
288 | MEHC-1 | 4.81 | 1.09 | 0 | 0 | 0 | 972.4 | 1.67 | 0.21 | 0.82 | 2M ZnSO4 | stainless-steel mesh | 2.5 | 1.6 | 10 | 60.3
289 | MEHC-1 | 4.81 | 1.09 | 0 | 0 | 0 | 972.4 | 1.67 | 0.21 | 0.82 | 2M ZnSO4 | stainless-steel mesh | 2.5 | 1.6 | 15 | 56.5
290 | MEHC-1 | 4.81 | 1.09 | 0 | 0 | 0 | 972.4 | 1.67 | 0.21 | 0.82 | 2M ZnSO4 | stainless-steel mesh | 2.5 | 1.6 | 20 | 52.1
291 | MEHC-1 | 4.81 | 1.09 | 0 | 0 | 0 | 972.4 | 1.67 | 0.21 | 0.82 | 2M ZnSO4 | stainless-steel mesh | 2.5 | 1.6 | 30 | 44.8
292 | MEHC-3 | 4.89 | 1.74 | 0 | 0 | 0 | 1666.8 | 2.42 | 0.136 | 0.88 | 2M ZnSO4 | stainless-steel mesh | 2.5 | 1.6 | 0.2 | 132.9
293 | MEHC-3 | 4.89 | 1.74 | 0 | 0 | 0 | 1666.8 | 2.42 | 0.136 | 0.88 | 2M ZnSO4 | stainless-steel mesh | 2.5 | 1.6 | 0.5 | 114.4
294 | MEHC-3 | 4.89 | 1.74 | 0 | 0 | 0 | 1666.8 | 2.42 | 0.136 | 0.88 | 2M ZnSO4 | stainless-steel mesh | 2.5 | 1.6 | 1 | 108.9
295 | MEHC-3 | 4.89 | 1.74 | 0 | 0 | 0 | 1666.8 | 2.42 | 0.136 | 0.88 | 2M ZnSO4 | stainless-steel mesh | 2.5 | 1.6 | 2 | 99.4
296 | MEHC-3 | 4.89 | 1.74 | 0 | 0 | 0 | 1666.8 | 2.42 | 0.136 | 0.88 | 2M ZnSO4 | stainless-steel mesh | 2.5 | 1.6 | 3 | 95.6
297 | MEHC-3 | 4.89 | 1.74 | 0 | 0 | 0 | 1666.8 | 2.42 | 0.136 | 0.88 | 2M ZnSO4 | stainless-steel mesh | 2.5 | 1.6 | 4 | 91.1
298 | MEHC-3 | 4.89 | 1.74 | 0 | 0 | 0 | 1666.8 | 2.42 | 0.136 | 0.88 | 2M ZnSO4 | stainless-steel mesh | 2.5 | 1.6 | 5 | 89.9
299 | MEHC-3 | 4.89 | 1.74 | 0 | 0 | 0 | 1666.8 | 2.42 | 0.136 | 0.88 | 2M ZnSO4 | stainless-steel mesh | 2.5 | 1.6 | 10 | 83.3
300 | MEHC-3 | 4.89 | 1.74 | 0 | 0 | 0 | 1666.8 | 2.42 | 0.136 | 0.88 | 2M ZnSO4 | stainless-steel mesh | 2.5 | 1.6 | 15 | 80.8
301 | MEHC-3 | 4.89 | 1.74 | 0 | 0 | 0 | 1666.8 | 2.42 | 0.136 | 0.88 | 2M ZnSO4 | stainless-steel mesh | 2.5 | 1.6 | 20 | 76.6
302 | MEHC-3 | 4.89 | 1.74 | 0 | 0 | 0 | 1666.8 | 2.42 | 0.136 | 0.88 | 2M ZnSO4 | stainless-steel mesh | 2.5 | 1.6 | 30 | 73.3
303 | MEHC-3 | 4.89 | 1.74 | 0 | 0 | 0 | 1666.8 | 2.42 | 0.136 | 0.88 | 2M ZnSO4 | stainless-steel mesh | 2.5 | 1.6 | 40 | 68.8
304 | MEHC-3 | 4.89 | 1.74 | 0 | 0 | 0 | 1666.8 | 2.42 | 0.136 | 0.88 | 2M ZnSO4 | stainless-steel mesh | 2.5 | 1.6 | 50 | 65.2
305 | MEHC-5 | 6.42 | 2.75 | 0 | 0 | 0 | 1301.6 | 3.04 | 0.074 | 0.92 | 2M ZnSO4 | stainless-steel mesh | 2.5 | 1.6 | 0.2 | 67.8
306 | MEHC-5 | 6.42 | 2.75 | 0 | 0 | 0 | 1301.6 | 3.04 | 0.074 | 0.92 | 2M ZnSO4 | stainless-steel mesh | 2.5 | 1.6 | 0.5 | 59.8
307 | MEHC-5 | 6.42 | 2.75 | 0 | 0 | 0 | 1301.6 | 3.04 | 0.074 | 0.92 | 2M ZnSO4 | stainless-steel mesh | 2.5 | 1.6 | 1 | 56.8
308 | MEHC-5 | 6.42 | 2.75 | 0 | 0 | 0 | 1301.6 | 3.04 | 0.074 | 0.92 | 2M ZnSO4 | stainless-steel mesh | 2.5 | 1.6 | 2 | 53.2
309 | MEHC-5 | 6.42 | 2.75 | 0 | 0 | 0 | 1301.6 | 3.04 | 0.074 | 0.92 | 2M ZnSO4 | stainless-steel mesh | 2.5 | 1.6 | 3 | 51.7
310 | MEHC-5 | 6.42 | 2.75 | 0 | 0 | 0 | 1301.6 | 3.04 | 0.074 | 0.92 | 2M ZnSO4 | stainless-steel mesh | 2.5 | 1.6 | 4 | 49.9
311 | MEHC-5 | 6.42 | 2.75 | 0 | 0 | 0 | 1301.6 | 3.04 | 0.074 | 0.92 | 2M ZnSO4 | stainless-steel mesh | 2.5 | 1.6 | 5 | 49.2
312 | MEHC-5 | 6.42 | 2.75 | 0 | 0 | 0 | 1301.6 | 3.04 | 0.074 | 0.92 | 2M ZnSO4 | stainless-steel mesh | 2.5 | 1.6 | 10 | 45.5
313 | MEHC-5 | 6.42 | 2.75 | 0 | 0 | 0 | 1301.6 | 3.04 | 0.074 | 0.92 | 2M ZnSO4 | stainless-steel mesh | 2.5 | 1.6 | 15 | 43.7
314 | MEHC-5 | 6.42 | 2.75 | 0 | 0 | 0 | 1301.6 | 3.04 | 0.074 | 0.92 | 2M ZnSO4 | stainless-steel mesh | 2.5 | 1.6 | 20 | 41.1
315 | MEHC-5 | 6.42 | 2.75 | 0 | 0 | 0 | 1301.6 | 3.04 | 0.074 | 0.92 | 2M ZnSO4 | stainless-steel mesh | 2.5 | 1.6 | 30 | 37.4
337 | C-0.6 | 11.57 | 0 | 0 | 0 | 0 | 2085.1 | 1.72 | 0.194 | 0.86 | 2M ZnSO4 | freestanding | 2 | 1.6 | 0.05 | 181.67
338 | C-0.6 | 11.57 | 0 | 0 | 0 | 0 | 2085.1 | 1.72 | 0.194 | 0.86 | 2M ZnSO4 | freestanding | 2 | 1.6 | 0.1 | 132.7
339 | C-0.6 | 11.57 | 0 | 0 | 0 | 0 | 2085.1 | 1.72 | 0.194 | 0.86 | 2M ZnSO4 | freestanding | 2 | 1.6 | 0.2 | 116.9
340 | C-0.6 | 11.57 | 0 | 0 | 0 | 0 | 2085.1 | 1.72 | 0.194 | 0.86 | 2M ZnSO4 | freestanding | 2 | 1.6 | 0.3 | 106.1
341 | C-0.6 | 11.57 | 0 | 0 | 0 | 0 | 2085.1 | 1.72 | 0.194 | 0.86 | 2M ZnSO4 | freestanding | 2 | 1.6 | 0.5 | 98.3
342 | C-0.6 | 11.57 | 0 | 0 | 0 | 0 | 2085.1 | 1.72 | 0.194 | 0.86 | 2M ZnSO4 | freestanding | 2 | 1.6 | 1 | 91.1
343 | C-0.6 | 11.57 | 0 | 0 | 0 | 0 | 2085.1 | 1.72 | 0.194 | 0.86 | 2M ZnSO4 | freestanding | 2 | 1.6 | 2 | 84.9
344 | C-0.6 | 11.57 | 0 | 0 | 0 | 0 | 2085.1 | 1.72 | 0.194 | 0.86 | 2M ZnSO4 | freestanding | 2 | 1.6 | 3 | 81.9
345 | C-0.6 | 11.57 | 0 | 0 | 0 | 0 | 2085.1 | 1.72 | 0.194 | 0.86 | 2M ZnSO4 | freestanding | 2 | 1.6 | 5 | 78.2
346 | C-0.6 | 11.57 | 0 | 0 | 0 | 0 | 2085.1 | 1.72 | 0.194 | 0.86 | 2M ZnSO4 | freestanding | 2 | 1.6 | 10 | 73.5
347 | C-0.6 | 11.57 | 0 | 0 | 0 | 0 | 2085.1 | 1.72 | 0.194 | 0.86 | 2M ZnSO4 | freestanding | 2 | 1.6 | 15 | 68.9
348 | C-0.6 | 11.57 | 0 | 0 | 0 | 0 | 2085.1 | 1.72 | 0.194 | 0.86 | 2M ZnSO4 | freestanding | 2 | 1.6 | 20 | 66.71
360 | CK | 4.77 | 0 | 0 | 0 | 0 | 1644 | 0.96 | 1.33 | 1.06 | 1M ZnSO4 | freestanding | 1.77 | 1.6 | 0.1 | 52.9
361 | CK | 4.77 | 0 | 0 | 0 | 0 | 1644 | 0.96 | 1.33 | 1.06 | 1M ZnSO4 | freestanding | 1.77 | 1.6 | 0.2 | 48.7
362 | CK | 4.77 | 0 | 0 | 0 | 0 | 1644 | 0.96 | 1.33 | 1.06 | 1M ZnSO4 | freestanding | 1.77 | 1.6 | 0.5 | 43.8
363 | CK | 4.77 | 0 | 0 | 0 | 0 | 1644 | 0.96 | 1.33 | 1.06 | 1M ZnSO4 | freestanding | 1.77 | 1.6 | 1 | 40
364 | CK | 4.77 | 0 | 0 | 0 | 0 | 1644 | 0.96 | 1.33 | 1.06 | 1M ZnSO4 | freestanding | 1.77 | 1.6 | 2 | 36.5
365 | CK | 4.77 | 0 | 0 | 0 | 0 | 1644 | 0.96 | 1.33 | 1.06 | 1M ZnSO4 | freestanding | 1.77 | 1.6 | 5 | 31.4
366 | CK | 4.77 | 0 | 0 | 0 | 0 | 1644 | 0.96 | 1.33 | 1.06 | 1M ZnSO4 | freestanding | 1.77 | 1.6 | 10 | 26.9
367 | CK | 4.77 | 0 | 0 | 0 | 0 | 1644 | 0.96 | 1.33 | 1.06 | 1M ZnSO4 | freestanding | 1.77 | 1.6 | 20 | 21.4
368 | CNPK | 4.43 | 2.62 | 0 | 0 | 2.14 | 2038 | 1.29 | 0.497 | 1.12 | 1M ZnSO4 | freestanding | 1.77 | 1.6 | 0.1 | 103.2
369 | CNPK | 4.43 | 2.62 | 0 | 0 | 2.14 | 2038 | 1.29 | 0.497 | 1.12 | 1M ZnSO4 | freestanding | 1.77 | 1.6 | 0.2 | 93.7
370 | CNPK | 4.43 | 2.62 | 0 | 0 | 2.14 | 2038 | 1.29 | 0.497 | 1.12 | 1M ZnSO4 | freestanding | 1.77 | 1.6 | 0.5 | 85.3
371 | CNPK | 4.43 | 2.62 | 0 | 0 | 2.14 | 2038 | 1.29 | 0.497 | 1.12 | 1M ZnSO4 | freestanding | 1.77 | 1.6 | 1 | 80.3
372 | CNPK | 4.43 | 2.62 | 0 | 0 | 2.14 | 2038 | 1.29 | 0.497 | 1.12 | 1M ZnSO4 | freestanding | 1.77 | 1.6 | 2 | 74.7
373 | CNPK | 4.43 | 2.62 | 0 | 0 | 2.14 | 2038 | 1.29 | 0.497 | 1.12 | 1M ZnSO4 | freestanding | 1.77 | 1.6 | 5 | 68.2
374 | CNPK | 4.43 | 2.62 | 0 | 0 | 2.14 | 2038 | 1.29 | 0.497 | 1.12 | 1M ZnSO4 | freestanding | 1.77 | 1.6 | 10 | 61
375 | CNPK | 4.43 | 2.62 | 0 | 0 | 2.14 | 2038 | 1.29 | 0.497 | 1.12 | 1M ZnSO4 | freestanding | 1.77 | 1.6 | 20 | 52.8
376 | A-CBp | 7.94 | 0 | 0 | 0 | 0 | 761.62 | 0.9097 | 1.224 | 0.98 | 2M ZnSO4 | Titanium foil | 1.2 | 1.6 | 0.1 | 42.8
377 | AB-CBp | 3 | 0 | 2.19 | 0 | 0 | 614.34 | 0.9263 | 0.947 | 1.01 | 2M ZnSO4 | Titanium foil | 1.2 | 1.6 | 0.1 | 83.2
397 | NOPC | 9.1 | 3.1 | 0 | 0 | 0 | 1055 | 0.95 | 0.583 | 1.06 | 2M ZnSO4 | stainless-steel mesh | 1 | 1.7 | 0.1 | 230
398 | NOPC | 9.1 | 3.1 | 0 | 0 | 0 | 1055 | 0.95 | 0.583 | 1.06 | 2M ZnSO4 | stainless-steel mesh | 1 | 1.7 | 0.2 | 165
399 | NOPC | 9.1 | 3.1 | 0 | 0 | 0 | 1055 | 0.95 | 0.583 | 1.06 | 2M ZnSO4 | stainless-steel mesh | 1 | 1.7 | 0.5 | 150
400 | NOPC | 9.1 | 3.1 | 0 | 0 | 0 | 1055 | 0.95 | 0.583 | 1.06 | 2M ZnSO4 | stainless-steel mesh | 1 | 1.7 | 1 | 137
401 | NOPC | 9.1 | 3.1 | 0 | 0 | 0 | 1055 | 0.95 | 0.583 | 1.06 | 2M ZnSO4 | stainless-steel mesh | 1 | 1.7 | 2 | 127
402 | NOPC | 9.1 | 3.1 | 0 | 0 | 0 | 1055 | 0.95 | 0.583 | 1.06 | 2M ZnSO4 | stainless-steel mesh | 1 | 1.7 | 5 | 122
403 | NOPC | 9.1 | 3.1 | 0 | 0 | 0 | 1055 | 0.95 | 0.583 | 1.06 | 2M ZnSO4 | stainless-steel mesh | 1 | 1.7 | 10 | 118
404 | SLCS | 11.79 | 1.98 | 0 | 0.24 | 0 | 1613.9 | 0.93 | 11.4 | 0.98 | 1M Zn(CF3SO3)2 | stainless-steel mesh | 10 | 1.8 | 1 | 233
405 | SLCS | 11.79 | 1.98 | 0 | 0.24 | 0 | 1613.9 | 0.93 | 11.4 | 0.98 | 1M Zn(CF3SO3)2 | stainless-steel mesh | 10 | 1.8 | 2 | 212
406 | SLCS | 11.79 | 1.98 | 0 | 0.24 | 0 | 1613.9 | 0.93 | 11.4 | 0.98 | 1M Zn(CF3SO3)2 | stainless-steel mesh | 10 | 1.8 | 5 | 180.5
407 | SLCS | 11.79 | 1.98 | 0 | 0.24 | 0 | 1613.9 | 0.93 | 11.4 | 0.98 | 1M Zn(CF3SO3)2 | stainless-steel mesh | 10 | 1.8 | 10 | 152.5
408 | SLCS | 11.79 | 1.98 | 0 | 0.24 | 0 | 1613.9 | 0.93 | 11.4 | 0.98 | 1M Zn(CF3SO3)2 | stainless-steel mesh | 10 | 1.8 | 20 | 124
409 | SLCS | 11.79 | 1.98 | 0 | 0.24 | 0 | 1613.9 | 0.93 | 11.4 | 0.98 | 1M Zn(CF3SO3)2 | stainless-steel mesh | 10 | 1.8 | 50 | 83
412 | PGCN | 6.1 | 7.2 | 0 | 0 | 0 | 1843 | 1.1 | 0.447 | 1.01 | 2M ZnSO4 | stainless-steel mesh | 1 | 1.6 | 0.5 | 181
413 | PGCN | 6.1 | 7.2 | 0 | 0 | 0 | 1843 | 1.1 | 0.447 | 1.01 | 2M ZnSO4 | stainless-steel mesh | 1 | 1.6 | 1 | 153.3
414 | PGCN | 6.1 | 7.2 | 0 | 0 | 0 | 1843 | 1.1 | 0.447 | 1.01 | 2M ZnSO4 | stainless-steel mesh | 1 | 1.6 | 2 | 137.2
415 | PGCN | 6.1 | 7.2 | 0 | 0 | 0 | 1843 | 1.1 | 0.447 | 1.01 | 2M ZnSO4 | stainless-steel mesh | 1 | 1.6 | 3 | 130.2
416 | PGCN | 6.1 | 7.2 | 0 | 0 | 0 | 1843 | 1.1 | 0.447 | 1.01 | 2M ZnSO4 | stainless-steel mesh | 1 | 1.6 | 5 | 121.7
417 | PGCN | 6.1 | 7.2 | 0 | 0 | 0 | 1843 | 1.1 | 0.447 | 1.01 | 2M ZnSO4 | stainless-steel mesh | 1 | 1.6 | 10 | 110.4
418 | PGCN | 6.1 | 7.2 | 0 | 0 | 0 | 1843 | 1.1 | 0.447 | 1.01 | 2M ZnSO4 | stainless-steel mesh | 1 | 1.6 | 15 | 104
419 | GCN | 4.2 | 6.3 | 0 | 0 | 0 | 543 | 0.9 | 0.125 | 0.99 | 2M ZnSO4 | stainless-steel mesh | 1 | 1.6 | 0.5 | 110
420 | GCN | 4.2 | 6.3 | 0 | 0 | 0 | 543 | 0.9 | 0.125 | 0.99 | 2M ZnSO4 | stainless-steel mesh | 1 | 1.6 | 1 | 97.8
421 | GCN | 4.2 | 6.3 | 0 | 0 | 0 | 543 | 0.9 | 0.125 | 0.99 | 2M ZnSO4 | stainless-steel mesh | 1 | 1.6 | 2 | 89.8
422 | GCN | 4.2 | 6.3 | 0 | 0 | 0 | 543 | 0.9 | 0.125 | 0.99 | 2M ZnSO4 | stainless-steel mesh | 1 | 1.6 | 3 | 84.9
423 | GCN | 4.2 | 6.3 | 0 | 0 | 0 | 543 | 0.9 | 0.125 | 0.99 | 2M ZnSO4 | stainless-steel mesh | 1 | 1.6 | 5 | 78.4
424 | GCN | 4.2 | 6.3 | 0 | 0 | 0 | 543 | 0.9 | 0.125 | 0.99 | 2M ZnSO4 | stainless-steel mesh | 1 | 1.6 | 10 | 67.2
425 | GCN | 4.2 | 6.3 | 0 | 0 | 0 | 543 | 0.9 | 0.125 | 0.99 | 2M ZnSO4 | stainless-steel mesh | 1 | 1.6 | 15 | 58.2
426 | PCN | 10.8 | 5.7 | 0 | 0 | 0 | 1454 | 0.83 | 0.122 | 1.05 | 2M ZnSO4 | stainless-steel mesh | 1 | 1.6 | 0.5 | 98
427 | PCN | 10.8 | 5.7 | 0 | 0 | 0 | 1454 | 0.83 | 0.122 | 1.05 | 2M ZnSO4 | stainless-steel mesh | 1 | 1.6 | 1 | 81.7
428 | PCN | 10.8 | 5.7 | 0 | 0 | 0 | 1454 | 0.83 | 0.122 | 1.05 | 2M ZnSO4 | stainless-steel mesh | 1 | 1.6 | 2 | 72.2
429 | PCN | 10.8 | 5.7 | 0 | 0 | 0 | 1454 | 0.83 | 0.122 | 1.05 | 2M ZnSO4 | stainless-steel mesh | 1 | 1.6 | 3 | 67
430 | PCN | 10.8 | 5.7 | 0 | 0 | 0 | 1454 | 0.83 | 0.122 | 1.05 | 2M ZnSO4 | stainless-steel mesh | 1 | 1.6 | 5 | 60.7
431 | PCN | 10.8 | 5.7 | 0 | 0 | 0 | 1454 | 0.83 | 0.122 | 1.05 | 2M ZnSO4 | stainless-steel mesh | 1 | 1.6 | 10 | 50.9
432 | PCN | 10.8 | 5.7 | 0 | 0 | 0 | 1454 | 0.83 | 0.122 | 1.05 | 2M ZnSO4 | stainless-steel mesh | 1 | 1.6 | 15 | 45.1
439 | LHPC-700 | 11.18 | 2.79 | 0 | 0.77 | 0 | 599.3 | 0.276 | 2.366 | 0.81 | 1M ZnSO4 | stainless steel |  | 1.6 | 0.1 | 79.4
440 | LHPC-700 | 11.18 | 2.79 | 0 | 0.77 | 0 | 599.3 | 0.276 | 2.366 | 0.81 | 1M ZnSO4 | stainless steel |  | 1.6 | 0.2 | 70.3
441 | LHPC-700 | 11.18 | 2.79 | 0 | 0.77 | 0 | 599.3 | 0.276 | 2.366 | 0.81 | 1M ZnSO4 | stainless steel |  | 1.6 | 0.5 | 59.8
442 | LHPC-700 | 11.18 | 2.79 | 0 | 0.77 | 0 | 599.3 | 0.276 | 2.366 | 0.81 | 1M ZnSO4 | stainless steel |  | 1.6 | 1 | 50.8
443 | LHPC-700 | 11.18 | 2.79 | 0 | 0.77 | 0 | 599.3 | 0.276 | 2.366 | 0.81 | 1M ZnSO4 | stainless steel |  | 1.6 | 2 | 41.6
444 | LHPC-700 | 11.18 | 2.79 | 0 | 0.77 | 0 | 599.3 | 0.276 | 2.366 | 0.81 | 1M ZnSO4 | stainless steel |  | 1.6 | 5 | 28.8
445 | LHPC-700 | 11.18 | 2.79 | 0 | 0.77 | 0 | 599.3 | 0.276 | 2.366 | 0.81 | 1M ZnSO4 | stainless steel |  | 1.6 | 10 | 22.9
474 | TB-DA-25 | 9.33 | 6.25 | 0 | 0 | 0 | 1021 | 1.07 | 1.89 | 0.84 | 3M Zn(CF3SO3)2 | stainless-steel mesh | 10 | 1.8 | 0.2 | 122.3
475 | TB-DA-25 | 9.33 | 6.25 | 0 | 0 | 0 | 1021 | 1.07 | 1.89 | 0.84 | 3M Zn(CF3SO3)2 | stainless-steel mesh | 10 | 1.8 | 0.5 | 108.1
476 | TB-DA-25 | 9.33 | 6.25 | 0 | 0 | 0 | 1021 | 1.07 | 1.89 | 0.84 | 3M Zn(CF3SO3)2 | stainless-steel mesh | 10 | 1.8 | 1 | 103.8
477 | TB-DA-25 | 9.33 | 6.25 | 0 | 0 | 0 | 1021 | 1.07 | 1.89 | 0.84 | 3M Zn(CF3SO3)2 | stainless-steel mesh | 10 | 1.8 | 2 | 94.2
478 | TB-DA-25 | 9.33 | 6.25 | 0 | 0 | 0 | 1021 | 1.07 | 1.89 | 0.84 | 3M Zn(CF3SO3)2 | stainless-steel mesh | 10 | 1.8 | 5 | 85.6
479 | TB-DA-25 | 9.33 | 6.25 | 0 | 0 | 0 | 1021 | 1.07 | 1.89 | 0.84 | 3M Zn(CF3SO3)2 | stainless-steel mesh | 10 | 1.8 | 10 | 76
480 | TB-DA-25 | 9.33 | 6.25 | 0 | 0 | 0 | 1021 | 1.07 | 1.89 | 0.84 | 3M Zn(CF3SO3)2 | stainless-steel mesh | 10 | 1.8 | 20 | 59.1
481 | TB-DA-50 | 8 | 8.12 | 0 | 0 | 0 | 1685 | 1.2 | 0.508 | 0.85 | 3M Zn(CF3SO3)2 | stainless-steel mesh | 10 | 1.8 | 0.2 | 153.8
482 | TB-DA-50 | 8 | 8.12 | 0 | 0 | 0 | 1685 | 1.2 | 0.508 | 0.85 | 3M Zn(CF3SO3)2 | stainless-steel mesh | 10 | 1.8 | 0.5 | 146.9
483 | TB-DA-50 | 8 | 8.12 | 0 | 0 | 0 | 1685 | 1.2 | 0.508 | 0.85 | 3M Zn(CF3SO3)2 | stainless-steel mesh | 10 | 1.8 | 1 | 127.3
484 | TB-DA-50 | 8 | 8.12 | 0 | 0 | 0 | 1685 | 1.2 | 0.508 | 0.85 | 3M Zn(CF3SO3)2 | stainless-steel mesh | 10 | 1.8 | 2 | 117
485 | TB-DA-50 | 8 | 8.12 | 0 | 0 | 0 | 1685 | 1.2 | 0.508 | 0.85 | 3M Zn(CF3SO3)2 | stainless-steel mesh | 10 | 1.8 | 5 | 108.7
486 | TB-DA-50 | 8 | 8.12 | 0 | 0 | 0 | 1685 | 1.2 | 0.508 | 0.85 | 3M Zn(CF3SO3)2 | stainless-steel mesh | 10 | 1.8 | 10 | 95.5
487 | TB-DA-50 | 8 | 8.12 | 0 | 0 | 0 | 1685 | 1.2 | 0.508 | 0.85 | 3M Zn(CF3SO3)2 | stainless-steel mesh | 10 | 1.8 | 20 | 82.3
488 | TB-DA-80 | 9.75 | 7.83 | 0 | 0 | 0 | 2370 | 2.18 | 0.319 | 0.85 | 3M Zn(CF3SO3)2 | stainless-steel mesh | 10 | 1.8 | 0.2 | 250
489 | TB-DA-80 | 9.75 | 7.83 | 0 | 0 | 0 | 2370 | 2.18 | 0.319 | 0.85 | 3M Zn(CF3SO3)2 | stainless-steel mesh | 10 | 1.8 | 0.5 | 217.5
490 | TB-DA-80 | 9.75 | 7.83 | 0 | 0 | 0 | 2370 | 2.18 | 0.319 | 0.85 | 3M Zn(CF3SO3)2 | stainless-steel mesh | 10 | 1.8 | 1 | 184.3
491 | TB-DA-80 | 9.75 | 7.83 | 0 | 0 | 0 | 2370 | 2.18 | 0.319 | 0.85 | 3M Zn(CF3SO3)2 | stainless-steel mesh | 10 | 1.8 | 2 | 163.5
492 | TB-DA-80 | 9.75 | 7.83 | 0 | 0 | 0 | 2370 | 2.18 | 0.319 | 0.85 | 3M Zn(CF3SO3)2 | stainless-steel mesh | 10 | 1.8 | 5 | 156.8
493 | TB-DA-80 | 9.75 | 7.83 | 0 | 0 | 0 | 2370 | 2.18 | 0.319 | 0.85 | 3M Zn(CF3SO3)2 | stainless-steel mesh | 10 | 1.8 | 10 | 151.9
494 | TB-DA-80 | 9.75 | 7.83 | 0 | 0 | 0 | 2370 | 2.18 | 0.319 | 0.85 | 3M Zn(CF3SO3)2 | stainless-steel mesh | 10 | 1.8 | 20 | 149.2
497 | N-PC | 4.41 | 12.14 | 0 | 0 | 0 | 494 | 0.27 | 1.7 | 3.1 | 2M ZnSO4 | stainless steel | 1 | 1.6 | 0.2 | 138.5
498 | N-PC | 4.41 | 12.14 | 0 | 0 | 0 | 494 | 0.27 | 1.7 | 3.1 | 2M ZnSO4 | stainless steel | 1 | 1.6 | 0.5 | 112.9
499 | N-PC | 4.41 | 12.14 | 0 | 0 | 0 | 494 | 0.27 | 1.7 | 3.1 | 2M ZnSO4 | stainless steel | 1 | 1.6 | 1 | 98.1
500 | N-PC | 4.41 | 12.14 | 0 | 0 | 0 | 494 | 0.27 | 1.7 | 3.1 | 2M ZnSO4 | stainless steel | 1 | 1.6 | 2 | 89.3
501 | N-PC | 4.41 | 12.14 | 0 | 0 | 0 | 494 | 0.27 | 1.7 | 3.1 | 2M ZnSO4 | stainless steel | 1 | 1.6 | 5 | 77.6
502 | N-PC | 4.41 | 12.14 | 0 | 0 | 0 | 494 | 0.27 | 1.7 | 3.1 | 2M ZnSO4 | stainless steel | 1 | 1.6 | 10 | 69
503 | N-PC | 4.41 | 12.14 | 0 | 0 | 0 | 494 | 0.27 | 1.7 | 3.1 | 2M ZnSO4 | stainless steel | 1 | 1.6 | 20 | 61.8
504 | N-PC | 4.41 | 12.14 | 0 | 0 | 0 | 494 | 0.27 | 1.7 | 3.1 | 2M ZnSO4 | stainless steel | 1 | 1.6 | 40 | 48.7
505 | N-PC | 4.41 | 12.14 | 0 | 0 | 0 | 494 | 0.27 | 1.7 | 3.1 | 2M ZnSO4 | stainless steel | 1 | 1.6 | 60 | 38.7
506 | N-PC | 4.41 | 12.14 | 0 | 0 | 0 | 494 | 0.27 | 1.7 | 3.1 | 2M ZnSO4 | stainless steel | 1 | 1.6 | 80 | 28.8
507 | N-HOPC | 5.51 | 5.19 | 0 | 0 | 0 | 642 | 0.58 | 0.184 | 3.5 | 2M ZnSO4 | stainless steel | 1 | 1.6 | 0.2 | 149.9
508 | N-HOPC | 5.51 | 5.19 | 0 | 0 | 0 | 642 | 0.58 | 0.184 | 3.5 | 2M ZnSO4 | stainless steel | 1 | 1.6 | 0.5 | 128.2
509 | N-HOPC | 5.51 | 5.19 | 0 | 0 | 0 | 642 | 0.58 | 0.184 | 3.5 | 2M ZnSO4 | stainless steel | 1 | 1.6 | 1 | 112.4
510 | N-HOPC | 5.51 | 5.19 | 0 | 0 | 0 | 642 | 0.58 | 0.184 | 3.5 | 2M ZnSO4 | stainless steel | 1 | 1.6 | 2 | 102.5
511 | N-HOPC | 5.51 | 5.19 | 0 | 0 | 0 | 642 | 0.58 | 0.184 | 3.5 | 2M ZnSO4 | stainless steel | 1 | 1.6 | 5 | 90.9
512 | N-HOPC | 5.51 | 5.19 | 0 | 0 | 0 | 642 | 0.58 | 0.184 | 3.5 | 2M ZnSO4 | stainless steel | 1 | 1.6 | 10 | 83.2
513 | N-HOPC | 5.51 | 5.19 | 0 | 0 | 0 | 642 | 0.58 | 0.184 | 3.5 | 2M ZnSO4 | stainless steel | 1 | 1.6 | 20 | 73.8
514 | N-HOPC | 5.51 | 5.19 | 0 | 0 | 0 | 642 | 0.58 | 0.184 | 3.5 | 2M ZnSO4 | stainless steel | 1 | 1.6 | 40 | 63.3
515 | N-HOPC | 5.51 | 5.19 | 0 | 0 | 0 | 642 | 0.58 | 0.184 | 3.5 | 2M ZnSO4 | stainless steel | 1 | 1.6 | 60 | 55.4
516 | N-HOPC | 5.51 | 5.19 | 0 | 0 | 0 | 642 | 0.58 | 0.184 | 3.5 | 2M ZnSO4 | stainless steel | 1 | 1.6 | 80 | 46.9
517 | PN-HOPC | 11.74 | 6.67 | 0 | 0 | 4.7 | 1702 | 1.29 | 0.675 | 4.4 | 2M ZnSO4 | stainless steel | 1 | 1.6 | 0.2 | 212
518 | PN-HOPC | 11.74 | 6.67 | 0 | 0 | 4.7 | 1702 | 1.29 | 0.675 | 4.4 | 2M ZnSO4 | stainless steel | 1 | 1.6 | 0.5 | 189.9
519 | PN-HOPC | 11.74 | 6.67 | 0 | 0 | 4.7 | 1702 | 1.29 | 0.675 | 4.4 | 2M ZnSO4 | stainless steel | 1 | 1.6 | 1 | 171.8
520 | PN-HOPC | 11.74 | 6.67 | 0 | 0 | 4.7 | 1702 | 1.29 | 0.675 | 4.4 | 2M ZnSO4 | stainless steel | 1 | 1.6 | 2 | 155.1
521 | PN-HOPC | 11.74 | 6.67 | 0 | 0 | 4.7 | 1702 | 1.29 | 0.675 | 4.4 | 2M ZnSO4 | stainless steel | 1 | 1.6 | 5 | 145.9
522 | PN-HOPC | 11.74 | 6.67 | 0 | 0 | 4.7 | 1702 | 1.29 | 0.675 | 4.4 | 2M ZnSO4 | stainless steel | 1 | 1.6 | 10 | 134.2
523 | PN-HOPC | 11.74 | 6.67 | 0 | 0 | 4.7 | 1702 | 1.29 | 0.675 | 4.4 | 2M ZnSO4 | stainless steel | 1 | 1.6 | 20 | 126.2
524 | PN-HOPC | 11.74 | 6.67 | 0 | 0 | 4.7 | 1702 | 1.29 | 0.675 | 4.4 | 2M ZnSO4 | stainless steel | 1 | 1.6 | 40 | 114
525 | PN-HOPC | 11.74 | 6.67 | 0 | 0 | 4.7 | 1702 | 1.29 | 0.675 | 4.4 | 2M ZnSO4 | stainless steel | 1 | 1.6 | 60 | 104.4
526 | PN-HOPC | 11.74 | 6.67 | 0 | 0 | 4.7 | 1702 | 1.29 | 0.675 | 4.4 | 2M ZnSO4 | stainless steel | 1 | 1.6 | 80 | 93.4
532 | YP-50F | 7.41 | 0.53 | 0 | 0 | 0 | 1398.16 | 0.79 | 2.038462 | 0.7 | 1M ZnSO4 | stainless steel | 1 | 1.6 | 0.2 | 94.6
533 | YP-50F | 7.41 | 0.53 | 0 | 0 | 0 | 1398.16 | 0.79 | 2.038462 | 0.7 | 1M ZnSO4 | stainless steel | 1 | 1.6 | 0.5 | 84
534 | YP-50F | 7.41 | 0.53 | 0 | 0 | 0 | 1398.16 | 0.79 | 2.038462 | 0.7 | 1M ZnSO4 | stainless steel | 1 | 1.6 | 0.8 | 80.3
535 | YP-50F | 7.41 | 0.53 | 0 | 0 | 0 | 1398.16 | 0.79 | 2.038462 | 0.7 | 1M ZnSO4 | stainless steel | 1 | 1.6 | 1 | 77.9
536 | YP-50F | 7.41 | 0.53 | 0 | 0 | 0 | 1398.16 | 0.79 | 2.038462 | 0.7 | 1M ZnSO4 | stainless steel | 1 | 1.6 | 2 | 75
537 | YP-50F | 7.41 | 0.53 | 0 | 0 | 0 | 1398.16 | 0.79 | 2.038462 | 0.7 | 1M ZnSO4 | stainless steel | 1 | 1.6 | 5 | 71.3
538 | YP-50F | 7.41 | 0.53 | 0 | 0 | 0 | 1398.16 | 0.79 | 2.038462 | 0.7 | 1M ZnSO4 | stainless steel | 1 | 1.6 | 8 | 67.5
539 | YP-50F | 7.41 | 0.53 | 0 | 0 | 0 | 1398.16 | 0.79 | 2.038462 | 0.7 | 1M ZnSO4 | stainless steel | 1 | 1.6 | 10 | 65.7
540 | C-750 | 6.75 | 2.16 | 1.16 | 0 | 0 | 2363.18 | 1.33 | 0.6625 | 0.79 | 1M ZnSO4 | stainless steel | 1 | 1.6 | 0.2 | 135.3
541 | C-750 | 6.75 | 2.16 | 1.16 | 0 | 0 | 2363.18 | 1.33 | 0.6625 | 0.79 | 1M ZnSO4 | stainless steel | 1 | 1.6 | 0.5 | 110.1
542 | C-750 | 6.75 | 2.16 | 1.16 | 0 | 0 | 2363.18 | 1.33 | 0.6625 | 0.79 | 1M ZnSO4 | stainless steel | 1 | 1.6 | 0.8 | 102.2
543 | C-750 | 6.75 | 2.16 | 1.16 | 0 | 0 | 2363.18 | 1.33 | 0.6625 | 0.79 | 1M ZnSO4 | stainless steel | 1 | 1.6 | 1 | 99.2
544 | C-750 | 6.75 | 2.16 | 1.16 | 0 | 0 | 2363.18 | 1.33 | 0.6625 | 0.79 | 1M ZnSO4 | stainless steel | 1 | 1.6 | 2 | 92.6
545 | C-750 | 6.75 | 2.16 | 1.16 | 0 | 0 | 2363.18 | 1.33 | 0.6625 | 0.79 | 1M ZnSO4 | stainless steel | 1 | 1.6 | 5 | 86.7
546 | C-750 | 6.75 | 2.16 | 1.16 | 0 | 0 | 2363.18 | 1.33 | 0.6625 | 0.79 | 1M ZnSO4 | stainless steel | 1 | 1.6 | 8 | 83.9
547 | C-750 | 6.75 | 2.16 | 1.16 | 0 | 0 | 2363.18 | 1.33 | 0.6625 | 0.79 | 1M ZnSO4 | stainless steel | 1 | 1.6 | 10 | 82
548 | LC-650 | 10.36 | 3.74 | 1.11 | 0 | 0 | 803.95 | 0.53 | 1.944444 | 0.75 | 1M ZnSO4 | stainless steel | 1 | 1.6 | 0.2 | 144.6
549 | LC-650 | 10.36 | 3.74 | 1.11 | 0 | 0 | 803.95 | 0.53 | 1.944444 | 0.75 | 1M ZnSO4 | stainless steel | 1 | 1.6 | 0.5 | 122.9
550 | LC-650 | 10.36 | 3.74 | 1.11 | 0 | 0 | 803.95 | 0.53 | 1.944444 | 0.75 | 1M ZnSO4 | stainless steel | 1 | 1.6 | 0.8 | 112.8
551 | LC-650 | 10.36 | 3.74 | 1.11 | 0 | 0 | 803.95 | 0.53 | 1.944444 | 0.75 | 1M ZnSO4 | stainless steel | 1 | 1.6 | 1 | 107.1
552 | LC-650 | 10.36 | 3.74 | 1.11 | 0 | 0 | 803.95 | 0.53 | 1.944444 | 0.75 | 1M ZnSO4 | stainless steel | 1 | 1.6 | 2 | 96.7
553 | LC-650 | 10.36 | 3.74 | 1.11 | 0 | 0 | 803.95 | 0.53 | 1.944444 | 0.75 | 1M ZnSO4 | stainless steel | 1 | 1.6 | 5 | 85.6
554 | LC-650 | 10.36 | 3.74 | 1.11 | 0 | 0 | 803.95 | 0.53 | 1.944444 | 0.75 | 1M ZnSO4 | stainless steel | 1 | 1.6 | 8 | 77.1
555 | LC-650 | 10.36 | 3.74 | 1.11 | 0 | 0 | 803.95 | 0.53 | 1.944444 | 0.75 | 1M ZnSO4 | stainless steel | 1 | 1.6 | 10 | 73.1
556 | LC-750 | 6.89 | 1.57 | 1.05 | 0 | 0 | 1678.38 | 1.04 | 1.08 | 0.82 | 1M ZnSO4 | stainless steel | 1 | 1.6 | 0.2 | 185.3
557 | LC-750 | 6.89 | 1.57 | 1.05 | 0 | 0 | 1678.38 | 1.04 | 1.08 | 0.82 | 1M ZnSO4 | stainless steel | 1 | 1.6 | 0.5 | 134.8
558 | LC-750 | 6.89 | 1.57 | 1.05 | 0 | 0 | 1678.38 | 1.04 | 1.08 | 0.82 | 1M ZnSO4 | stainless steel | 1 | 1.6 | 0.8 | 125
559 | LC-750 | 6.89 | 1.57 | 1.05 | 0 | 0 | 1678.38 | 1.04 | 1.08 | 0.82 | 1M ZnSO4 | stainless steel | 1 | 1.6 | 1 | 119.7
560 | LC-750 | 6.89 | 1.57 | 1.05 | 0 | 0 | 1678.38 | 1.04 | 1.08 | 0.82 | 1M ZnSO4 | stainless steel | 1 | 1.6 | 2 | 111.3
561 | LC-750 | 6.89 | 1.57 | 1.05 | 0 | 0 | 1678.38 | 1.04 | 1.08 | 0.82 | 1M ZnSO4 | stainless steel | 1 | 1.6 | 5 | 101.5
562 | LC-750 | 6.89 | 1.57 | 1.05 | 0 | 0 | 1678.38 | 1.04 | 1.08 | 0.82 | 1M ZnSO4 | stainless steel | 1 | 1.6 | 8 | 98.6
563 | LC-750 | 6.89 | 1.57 | 1.05 | 0 | 0 | 1678.38 | 1.04 | 1.08 | 0.82 | 1M ZnSO4 | stainless steel | 1 | 1.6 | 10 | 95.2
564 | LC-850 | 5.49 | 2.86 | 1.36 | 0 | 0 | 1590.46 | 1.32 | 0.06451613 | 0.71 | 1M ZnSO4 | stainless steel | 1 | 1.6 | 0.2 | 84
565 | LC-850 | 5.49 | 2.86 | 1.36 | 0 | 0 | 1590.46 | 1.32 | 0.06451613 | 0.71 | 1M ZnSO4 | stainless steel | 1 | 1.6 | 0.5 | 69.1
566 | LC-850 | 5.49 | 2.86 | 1.36 | 0 | 0 | 1590.46 | 1.32 | 0.06451613 | 0.71 | 1M ZnSO4 | stainless steel | 1 | 1.6 | 0.8 | 64.9
567 | LC-850 | 5.49 | 2.86 | 1.36 | 0 | 0 | 1590.46 | 1.32 | 0.06451613 | 0.71 | 1M ZnSO4 | stainless steel | 1 | 1.6 | 1 | 63
568 | LC-850 | 5.49 | 2.86 | 1.36 | 0 | 0 | 1590.46 | 1.32 | 0.06451613 | 0.71 | 1M ZnSO4 | stainless steel | 1 | 1.6 | 2 | 58.8
569 | LC-850 | 5.49 | 2.86 | 1.36 | 0 | 0 | 1590.46 | 1.32 | 0.06451613 | 0.71 | 1M ZnSO4 | stainless steel | 1 | 1.6 | 5 | 56.9
570 | LC-850 | 5.49 | 2.86 | 1.36 | 0 | 0 | 1590.46 | 1.32 | 0.06451613 | 0.71 | 1M ZnSO4 | stainless steel | 1 | 1.6 | 8 | 55.1
571 | LC-850 | 5.49 | 2.86 | 1.36 | 0 | 0 | 1590.46 | 1.32 | 0.06451613 | 0.71 | 1M ZnSO4 | stainless steel | 1 | 1.6 | 10 | 53.2
572 | SSCR | 3.37 | 0 | 0 | 0 | 0 | 3252.6 | 3.428 | 0.1104632 | 1.02 | 1M Zn(CF3SO3)2 | stainless-steel mesh | 1 | 1.6 | 0.3 | 98.2
573 | SSCR | 3.37 | 0 | 0 | 0 | 0 | 3252.6 | 3.428 | 0.1104632 | 1.02 | 1M Zn(CF3SO3)2 | stainless-steel mesh | 1 | 1.6 | 0.5 | 94.2
574 | SSCR | 3.37 | 0 | 0 | 0 | 0 | 3252.6 | 3.428 | 0.1104632 | 1.02 | 1M Zn(CF3SO3)2 | stainless-steel mesh | 1 | 1.6 | 1 | 89.5
575 | SSCR | 3.37 | 0 | 0 | 0 | 0 | 3252.6 | 3.428 | 0.1104632 | 1.02 | 1M Zn(CF3SO3)2 | stainless-steel mesh | 1 | 1.6 | 3 | 80.1
576 | SSCR | 3.37 | 0 | 0 | 0 | 0 | 3252.6 | 3.428 | 0.1104632 | 1.02 | 1M Zn(CF3SO3)2 | stainless-steel mesh | 1 | 1.6 | 5 | 76.2
577 | SSCR | 3.37 | 0 | 0 | 0 | 0 | 3252.6 | 3.428 | 0.1104632 | 1.02 | 1M Zn(CF3SO3)2 | stainless-steel mesh | 1 | 1.6 | 8 | 73
578 | SSCR | 3.37 | 0 | 0 | 0 | 0 | 3252.6 | 3.428 | 0.1104632 | 1.02 | 1M Zn(CF3SO3)2 | stainless-steel mesh | 1 | 1.6 | 10 | 67.9
579 | SSCR | 3.37 | 0 | 0 | 0 | 0 | 3252.6 | 3.428 | 0.1104632 | 1.02 | 1M Zn(CF3SO3)2 | stainless-steel mesh | 1 | 1.6 | 20 | 61.2
580 | SSCR | 3.37 | 0 | 0 | 0 | 0 | 3252.6 | 3.428 | 0.1104632 | 1.02 | 1M Zn(CF3SO3)2 | stainless-steel mesh | 1 | 1.6 | 30 | 56.4
581 | SSNCR-700 | 2.75 | 0.95 | 0 | 0 | 0 | 1687.1 | 1.75 | 0.1013216 | 1.11 | 1M Zn(CF3SO3)2 | stainless-steel mesh | 1 | 1.6 | 0.3 | 111.6
582 | SSNCR-700 | 2.75 | 0.95 | 0 | 0 | 0 | 1687.1 | 1.75 | 0.1013216 | 1.11 | 1M Zn(CF3SO3)2 | stainless-steel mesh | 1 | 1.6 | 0.5 | 105.1
583 | SSNCR-700 | 2.75 | 0.95 | 0 | 0 | 0 | 1687.1 | 1.75 | 0.1013216 | 1.11 | 1M Zn(CF3SO3)2 | stainless-steel mesh | 1 | 1.6 | 1 | 102
584 | SSNCR-700 | 2.75 | 0.95 | 0 | 0 | 0 | 1687.1 | 1.75 | 0.1013216 | 1.11 | 1M Zn(CF3SO3)2 | stainless-steel mesh | 1 | 1.6 | 3 | 96.6
585 | SSNCR-700 | 2.75 | 0.95 | 0 | 0 | 0 | 1687.1 | 1.75 | 0.1013216 | 1.11 | 1M Zn(CF3SO3)2 | stainless-steel mesh | 1 | 1.6 | 5 | 92.4
586 | SSNCR-700 | 2.75 | 0.95 | 0 | 0 | 0 | 1687.1 | 1.75 | 0.1013216 | 1.11 | 1M Zn(CF3SO3)2 | stainless-steel mesh | 1 | 1.6 | 8 | 90
587 | SSNCR-700 | 2.75 | 0.95 | 0 | 0 | 0 | 1687.1 | 1.75 | 0.1013216 | 1.11 | 1M Zn(CF3SO3)2 | stainless-steel mesh | 1 | 1.6 | 10 | 88.5
588 | SSNCR-700 | 2.75 | 0.95 | 0 | 0 | 0 | 1687.1 | 1.75 | 0.1013216 | 1.11 | 1M Zn(CF3SO3)2 | stainless-steel mesh | 1 | 1.6 | 20 | 79.9
589 | SSNCR-700 | 2.75 | 0.95 | 0 | 0 | 0 | 1687.1 | 1.75 | 0.1013216 | 1.11 | 1M Zn(CF3SO3)2 | stainless-steel mesh | 1 | 1.6 | 30 | 72.4
590 | SSNCR-800 | 1.91 | 2.99 | 0 | 0 | 0 | 2330.9 | 2.756 | 0.1050521 | 1.24 | 1M Zn(CF3SO3)2 | stainless-steel mesh | 1 | 1.6 | 0.3 | 125.3
591 | SSNCR-800 | 1.91 | 2.99 | 0 | 0 | 0 | 2330.9 | 2.756 | 0.1050521 | 1.24 | 1M Zn(CF3SO3)2 | stainless-steel mesh | 1 | 1.6 | 0.5 | 117.3
592 | SSNCR-800 | 1.91 | 2.99 | 0 | 0 | 0 | 2330.9 | 2.756 | 0.1050521 | 1.24 | 1M Zn(CF3SO3)2 | stainless-steel mesh | 1 | 1.6 | 1 | 115.3
593 | SSNCR-800 | 1.91 | 2.99 | 0 | 0 | 0 | 2330.9 | 2.756 | 0.1050521 | 1.24 | 1M Zn(CF3SO3)2 | stainless-steel mesh | 1 | 1.6 | 3 | 105.9
594 | SSNCR-800 | 1.91 | 2.99 | 0 | 0 | 0 | 2330.9 | 2.756 | 0.1050521 | 1.24 | 1M Zn(CF3SO3)2 | stainless-steel mesh | 1 | 1.6 | 5 | 99.8
595 | SSNCR-800 | 1.91 | 2.99 | 0 | 0 | 0 | 2330.9 | 2.756 | 0.1050521 | 1.24 | 1M Zn(CF3SO3)2 | stainless-steel mesh | 1 | 1.6 | 8 | 97.5
596 | SSNCR-800 | 1.91 | 2.99 | 0 | 0 | 0 | 2330.9 | 2.756 | 0.1050521 | 1.24 | 1M Zn(CF3SO3)2 | stainless-steel mesh | 1 | 1.6 | 10 | 94.5
597 | SSNCR-800 | 1.91 | 2.99 | 0 | 0 | 0 | 2330.9 | 2.756 | 0.1050521 | 1.24 | 1M Zn(CF3SO3)2 | stainless-steel mesh | 1 | 1.6 | 20 | 88.9
598 | SSNCR-800 | 1.91 | 2.99 | 0 | 0 | 0 | 2330.9 | 2.756 | 0.1050521 | 1.24 | 1M Zn(CF3SO3)2 | stainless-steel mesh | 1 | 1.6 | 30 | 83.1
599 | SSNCR-900 | 1.9 | 1.3 | 0 | 0 | 0 | 1317.4 | 1.384 | 0.1261188 | 1.05 | 1M Zn(CF3SO3)2 | stainless-steel mesh | 1 | 1.6 | 0.3 | 107.6
600 | SSNCR-900 | 1.9 | 1.3 | 0 | 0 | 0 | 1317.4 | 1.384 | 0.1261188 | 1.05 | 1M Zn(CF3SO3)2 | stainless-steel mesh | 1 | 1.6 | 0.5 | 103
601 | SSNCR-900 | 1.9 | 1.3 | 0 | 0 | 0 | 1317.4 | 1.384 | 0.1261188 | 1.05 | 1M Zn(CF3SO3)2 | stainless-steel mesh | 1 | 1.6 | 1 | 99.7
602 | SSNCR-900 | 1.9 | 1.3 | 0 | 0 | 0 | 1317.4 | 1.384 | 0.1261188 | 1.05 | 1M Zn(CF3SO3)2 | stainless-steel mesh | 1 | 1.6 | 3 | 91.6
603 | SSNCR-900 | 1.9 | 1.3 | 0 | 0 | 0 | 1317.4 | 1.384 | 0.1261188 | 1.05 | 1M Zn(CF3SO3)2 | stainless-steel mesh | 1 | 1.6 | 5 | 88.7
604 | SSNCR-900 | 1.9 | 1.3 | 0 | 0 | 0 | 1317.4 | 1.384 | 0.1261188 | 1.05 | 1M Zn(CF3SO3)2 | stainless-steel mesh | 1 | 1.6 | 8 | 82.4
605 | SSNCR-900 | 1.9 | 1.3 | 0 | 0 | 0 | 1317.4 | 1.384 | 0.1261188 | 1.05 | 1M Zn(CF3SO3)2 | stainless-steel mesh | 1 | 1.6 | 10 | 79.6
606 | SSNCR-900 | 1.9 | 1.3 | 0 | 0 | 0 | 1317.4 | 1.384 | 0.1261188 | 1.05 | 1M Zn(CF3SO3)2 | stainless-steel mesh | 1 | 1.6 | 20 | 71.9
607 | SSNCR-900 | 1.9 | 1.3 | 0 | 0 | 0 | 1317.4 | 1.384 | 0.1261188 | 1.05 | 1M Zn(CF3SO3)2 | stainless-steel mesh | 1 | 1.6 | 30 | 63.1
608 | LK | 9.92 | 0 | 0 | 0 | 0 | 1667.33 | 1.23 | 1.14 | 1.1 | 2M ZnSO4 | stainless-steel mesh |  | 1.6 | 0.5 | 101.2
609 | LK | 9.92 | 0 | 0 | 0 | 0 | 1667.33 | 1.23 | 1.14 | 1.1 | 2M ZnSO4 | stainless-steel mesh |  | 1.6 | 1 | 92.4
610 | LK | 9.92 | 0 | 0 | 0 | 0 | 1667.33 | 1.23 | 1.14 | 1.1 | 2M ZnSO4 | stainless-steel mesh |  | 1.6 | 2 | 84.3
611 | LK | 9.92 | 0 | 0 | 0 | 0 | 1667.33 | 1.23 | 1.14 | 1.1 | 2M ZnSO4 | stainless-steel mesh |  | 1.6 | 3 | 79.8
612 | LK | 9.92 | 0 | 0 | 0 | 0 | 1667.33 | 1.23 | 1.14 | 1.1 | 2M ZnSO4 | stainless-steel mesh |  | 1.6 | 4 | 77.2
613 | LK | 9.92 | 0 | 0 | 0 | 0 | 1667.33 | 1.23 | 1.14 | 1.1 | 2M ZnSO4 | stainless-steel mesh |  | 1.6 | 5 | 75.8
614 | LK | 9.92 | 0 | 0 | 0 | 0 | 1667.33 | 1.23 | 1.14 | 1.1 | 2M ZnSO4 | stainless-steel mesh |  | 1.6 | 10 | 68.2
615 | LK | 9.92 | 0 | 0 | 0 | 0 | 1667.33 | 1.23 | 1.14 | 1.1 | 2M ZnSO4 | stainless-steel mesh |  | 1.6 | 20 | 61
616 | LKS | 9.53 | 0 | 0 | 2.59 | 0 | 1886.8 | 1.23 | 1.278 | 1.13 | 2M ZnSO4 | stainless-steel mesh |  | 1.6 | 0.5 | 113.3
617 | LKS | 9.53 | 0 | 0 | 2.59 | 0 | 1886.8 | 1.23 | 1.278 | 1.13 | 2M ZnSO4 | stainless-steel mesh |  | 1.6 | 1 | 104.9
618 | LKS | 9.53 | 0 | 0 | 2.59 | 0 | 1886.8 | 1.23 | 1.278 | 1.13 | 2M ZnSO4 | stainless-steel mesh |  | 1.6 | 2 | 97.5
619 | LKS | 9.53 | 0 | 0 | 2.59 | 0 | 1886.8 | 1.23 | 1.278 | 1.13 | 2M ZnSO4 | stainless-steel mesh |  | 1.6 | 3 | 93.4
620 | LKS | 9.53 | 0 | 0 | 2.59 | 0 | 1886.8 | 1.23 | 1.278 | 1.13 | 2M ZnSO4 | stainless-steel mesh |  | 1.6 | 4 | 89.9
621 | LKS | 9.53 | 0 | 0 | 2.59 | 0 | 1886.8 | 1.23 | 1.278 | 1.13 | 2M ZnSO4 | stainless-steel mesh |  | 1.6 | 5 | 87
622 | LKS | 9.53 | 0 | 0 | 2.59 | 0 | 1886.8 | 1.23 | 1.278 | 1.13 | 2M ZnSO4 | stainless-steel mesh |  | 1.6 | 10 | 78.5
623 | LKS | 9.53 | 0 | 0 | 2.59 | 0 | 1886.8 | 1.23 | 1.278 | 1.13 | 2M ZnSO4 | stainless-steel mesh |  | 1.6 | 20 | 66
624 | LKN | 9.44 | 0.8 | 0 | 0 | 0 | 2295.25 | 1.63 | 1.264 | 1.18 | 2M ZnSO4 | stainless-steel mesh |  | 1.6 | 0.5 | 114.1
625 | LKN | 9.44 | 0.8 | 0 | 0 | 0 | 2295.25 | 1.63 | 1.264 | 1.18 | 2M ZnSO4 | stainless-steel mesh |  | 1.6 | 1 | 103.4
626 | LKN | 9.44 | 0.8 | 0 | 0 | 0 | 2295.25 | 1.63 | 1.264 | 1.18 | 2M ZnSO4 | stainless-steel mesh |  | 1.6 | 2 | 94.5
627 | LKN | 9.44 | 0.8 | 0 | 0 | 0 | 2295.25 | 1.63 | 1.264 | 1.18 | 2M ZnSO4 | stainless-steel mesh |  | 1.6 | 3 | 90
628 | LKN | 9.44 | 0.8 | 0 | 0 | 0 | 2295.25 | 1.63 | 1.264 | 1.18 | 2M ZnSO4 | stainless-steel mesh |  | 1.6 | 4 | 86.4
629 | LKN | 9.44 | 0.8 | 0 | 0 | 0 | 2295.25 | 1.63 | 1.264 | 1.18 | 2M ZnSO4 | stainless-steel mesh |  | 1.6 | 5 | 84
630 | LKN | 9.44 | 0.8 | 0 | 0 | 0 | 2295.25 | 1.63 | 1.264 | 1.18 | 2M ZnSO4 | stainless-steel mesh |  | 1.6 | 10 | 74.4
631 | LKN | 9.44 | 0.8 | 0 | 0 | 0 | 2295.25 | 1.63 | 1.264 | 1.18 | 2M ZnSO4 | stainless-steel mesh |  | 1.6 | 20 | 62.2
632 | LKNS | 9.05 | 1.32 | 0 | 1.67 | 0 | 2773.02 | 1.91 | 1.358 | 1.19 | 2M ZnSO4 | stainless-steel mesh |  | 1.6 | 0.5 | 135
633 | LKNS | 9.05 | 1.32 | 0 | 1.67 | 0 | 2773.02 | 1.91 | 1.358 | 1.19 | 2M ZnSO4 | stainless-steel mesh |  | 1.6 | 1 | 120.8
634 | LKNS | 9.05 | 1.32 | 0 | 1.67 | 0 | 2773.02 | 1.91 | 1.358 | 1.19 | 2M ZnSO4 | stainless-steel mesh |  | 1.6 | 2 | 106
635 | LKNS | 9.05 | 1.32 | 0 | 1.67 | 0 | 2773.02 | 1.91 | 1.358 | 1.19 | 2M ZnSO4 | stainless-steel mesh |  | 1.6 | 3 | 100.5
636 | LKNS | 9.05 | 1.32 | 0 | 1.67 | 0 | 2773.02 | 1.91 | 1.358 | 1.19 | 2M ZnSO4 | stainless-steel mesh |  | 1.6 | 4 | 97.1
637 | LKNS | 9.05 | 1.32 | 0 | 1.67 | 0 | 2773.02 | 1.91 | 1.358 | 1.19 | 2M ZnSO4 | stainless-steel mesh |  | 1.6 | 5 | 95
638 | LKNS | 9.05 | 1.32 | 0 | 1.67 | 0 | 2773.02 | 1.91 | 1.358 | 1.19 | 2M ZnSO4 | stainless-steel mesh |  | 1.6 | 10 | 88.8
639 | LKNS | 9.05 | 1.32 | 0 | 1.67 | 0 | 2773.02 | 1.91 | 1.358 | 1.19 | 2M ZnSO4 | stainless-steel mesh |  | 1.6 | 20 | 81.6
640 | MCHCNF | 9.71 | 5.41 | 0 | 0 | 0 | 670 | 0.72 | 3.071 | 1.89 | 3M Zn(CF3SO3)2 | stainless-steel mesh |  | 1.7 | 0.1 | 122.4
641 | MCHCNF | 9.71 | 5.41 | 0 | 0 | 0 | 670 | 0.72 | 3.071 | 1.89 | 3M Zn(CF3SO3)2 | stainless-steel mesh |  | 1.7 | 0.2 | 92.4
642 | MCHCNF | 9.71 | 5.41 | 0 | 0 | 0 | 670 | 0.72 | 3.071 | 1.89 | 3M Zn(CF3SO3)2 | stainless-steel mesh |  | 1.7 | 0.5 | 79.7
643 | MCHCNF | 9.71 | 5.41 | 0 | 0 | 0 | 670 | 0.72 | 3.071 | 1.89 | 3M Zn(CF3SO3)2 | stainless-steel mesh |  | 1.7 | 1 | 72.7
644 | MCHCNF | 9.71 | 5.41 | 0 | 0 | 0 | 670 | 0.72 | 3.071 | 1.89 | 3M Zn(CF3SO3)2 | stainless-steel mesh |  | 1.7 | 2 | 68.4
645 | MCHCNF | 9.71 | 5.41 | 0 | 0 | 0 | 670 | 0.72 | 3.071 | 1.89 | 3M Zn(CF3SO3)2 | stainless-steel mesh |  | 1.7 | 5 | 61.1
646 | MCHCNF | 9.71 | 5.41 | 0 | 0 | 0 | 670 | 0.72 | 3.071 | 1.89 | 3M Zn(CF3SO3)2 | stainless-steel mesh |  | 1.7 | 10 | 55.7
647 | MCHCNF | 9.71 | 5.41 | 0 | 0 | 0 | 670 | 0.72 | 3.071 | 1.89 | 3M Zn(CF3SO3)2 | stainless-steel mesh |  | 1.7 | 20 | 49.1
648 | MCHCNF | 9.71 | 5.41 | 0 | 0 | 0 | 670 | 0.72 | 3.071 | 1.89 | 3M Zn(CF3SO3)2 | stainless-steel mesh |  | 1.7 | 40 | 43.7
649 | MCHCNF | 9.71 | 5.41 | 0 | 0 | 0 | 670 | 0.72 | 3.071 | 1.89 | 3M Zn(CF3SO3)2 | stainless-steel mesh |  | 1.7 | 50 | 42.2
650 | MCHCNF-1 | 7.21 | 3.67 | 0 | 0 | 0 | 1777 | 1.56 | 2.308 | 2 | 3M Zn(CF3SO3)2 | stainless-steel mesh |  | 1.7 | 0.1 | 153.4
651 | MCHCNF-1 | 7.21 | 3.67 | 0 | 0 | 0 | 1777 | 1.56 | 2.308 | 2 | 3M Zn(CF3SO3)2 | stainless-steel mesh |  | 1.7 | 0.2 | 117.6
652 | MCHCNF-1 | 7.21 | 3.67 | 0 | 0 | 0 | 1777 | 1.56 | 2.308 | 2 | 3M Zn(CF3SO3)2 | stainless-steel mesh |  | 1.7 | 0.5 | 101.3
653 | MCHCNF-1 | 7.21 | 3.67 | 0 | 0 | 0 | 1777 | 1.56 | 2.308 | 2 | 3M Zn(CF3SO3)2 | stainless-steel mesh |  | 1.7 | 1 | 93.9
654 | MCHCNF-1 | 7.21 | 3.67 | 0 | 0 | 0 | 1777 | 1.56 | 2.308 | 2 | 3M Zn(CF3SO3)2 | stainless-steel mesh |  | 1.7 | 2 | 90.1
655 | MCHCNF-1 | 7.21 | 3.67 | 0 | 0 | 0 | 1777 | 1.56 | 2.308 | 2 | 3M Zn(CF3SO3)2 | stainless-steel mesh |  | 1.7 | 5 | 83.1
656 | MCHCNF-1 | 7.21 | 3.67 | 0 | 0 | 0 | 1777 | 1.56 | 2.308 | 2 | 3M Zn(CF3SO3)2 | stainless-steel mesh |  | 1.7 | 10 | 77.7
657 | MCHCNF-1 | 7.21 | 3.67 | 0 | 0 | 0 | 1777 | 1.56 | 2.308 | 2 | 3M Zn(CF3SO3)2 | stainless-steel mesh |  | 1.7 | 20 | 72.3
658 | MCHCNF-1 | 7.21 | 3.67 | 0 | 0 | 0 | 1777 | 1.56 | 2.308 | 2 | 3M Zn(CF3SO3)2 | stainless-steel mesh |  | 1.7 | 40 | 66.9
659 | MCHCNF-1 | 7.21 | 3.67 | 0 | 0 | 0 | 1777 | 1.56 | 2.308 | 2 | 3M Zn(CF3SO3)2 | stainless-steel mesh |  | 1.7 | 50 | 64.2
660 | MCHCNF-2 | 8.35 | 2.41 | 0 | 0 | 0 | 2511 | 2.17 | 1.173 | 2.07 | 3M Zn(CF3SO3)2 | stainless-steel mesh |  | 1.7 | 0.1 | 191.4
661 | MCHCNF-2 | 8.35 | 2.41 | 0 | 0 | 0 | 2511 | 2.17 | 1.173 | 2.07 | 3M Zn(CF3SO3)2 | stainless-steel mesh |  | 1.7 | 0.2 | 167.7
662 | MCHCNF-2 | 8.35 | 2.41 | 0 | 0 | 0 | 2511 | 2.17 | 1.173 | 2.07 | 3M Zn(CF3SO3)2 | stainless-steel mesh |  | 1.7 | 0.5 | 149.1
663 | MCHCNF-2 | 8.35 | 2.41 | 0 | 0 | 0 | 2511 | 2.17 | 1.173 | 2.07 | 3M Zn(CF3SO3)2 | stainless-steel mesh |  | 1.7 | 1 | 138.4
664 | MCHCNF-2 | 8.35 | 2.41 | 0 | 0 | 0 | 2511 | 2.17 | 1.173 | 2.07 | 3M Zn(CF3SO3)2 | stainless-steel mesh |  | 1.7 | 2 | 130.8
665 | MCHCNF-2 | 8.35 | 2.41 | 0 | 0 | 0 | 2511 | 2.17 | 1.173 | 2.07 | 3M Zn(CF3SO3)2 | stainless-steel mesh |  | 1.7 | 5 | 123.6
666 | MCHCNF-2 | 8.35 | 2.41 | 0 | 0 | 0 | 2511 | 2.17 | 1.173 | 2.07 | 3M Zn(CF3SO3)2 | stainless-steel mesh |  | 1.7 | 10 | 116.7
667 | MCHCNF-2 | 8.35 | 2.41 | 0 | 0 | 0 | 2511 | 2.17 | 1.173 | 2.07 | 3M Zn(CF3SO3)2 | stainless-steel mesh |  | 1.7 | 20 | 113.8
668 | MCHCNF-2 | 8.35 | 2.41 | 0 | 0 | 0 | 2511 | 2.17 | 1.173 | 2.07 | 3M Zn(CF3SO3)2 | stainless-steel mesh |  | 1.7 | 40 | 105.6
669 | MCHCNF-2 | 8.35 | 2.41 | 0 | 0 | 0 | 2511 | 2.17 | 1.173 | 2.07 | 3M Zn(CF3SO3)2 | stainless-steel mesh |  | 1.7 | 50 | 99.9
670 | MCHCNF-3 | 6.98 | 2.3 | 0 | 0 | 0 | 2353 | 2.14 | 0.779 | 2.18 | 3M Zn(CF3SO3)2 | stainless-steel mesh |  | 1.7 | 0.1 | 158.6
671 | MCHCNF-3 | 6.98 | 2.3 | 0 | 0 | 0 | 2353 | 2.14 | 0.779 | 2.18 | 3M Zn(CF3SO3)2 | stainless-steel mesh |  | 1.7 | 0.2 | 127.2
672 | MCHCNF-3 | 6.98 | 2.3 | 0 | 0 | 0 | 2353 | 2.14 | 0.779 | 2.18 | 3M Zn(CF3SO3)2 | stainless-steel mesh |  | 1.7 | 0.5 | 112.1
673 | MCHCNF-3 | 6.98 | 2.3 | 0 | 0 | 0 | 2353 | 2.14 | 0.779 | 2.18 | 3M Zn(CF3SO3)2 | stainless-steel mesh |  | 1.7 | 1 | 104
674 | MCHCNF-3 | 6.98 | 2.3 | 0 | 0 | 0 | 2353 | 2.14 | 0.779 | 2.18 | 3M Zn(CF3SO3)2 | stainless-steel mesh |  | 1.7 | 2 | 99.3
675 | MCHCNF-3 | 6.98 | 2.3 | 0 | 0 | 0 | 2353 | 2.14 | 0.779 | 2.18 | 3M Zn(CF3SO3)2 | stainless-steel mesh |  | 1.7 | 5 | 91.6
676 | MCHCNF-3 | 6.98 | 2.3 | 0 | 0 | 0 | 2353 | 2.14 | 0.779 | 2.18 | 3M Zn(CF3SO3)2 | stainless-steel mesh |  | 1.7 | 10 | 86.2
677 | MCHCNF-3 | 6.98 | 2.3 | 0 | 0 | 0 | 2353 | 2.14 | 0.779 | 2.18 | 3M Zn(CF3SO3)2 | stainless-steel mesh |  | 1.7 | 20 | 81.6
678 | MCHCNF-3 | 6.98 | 2.3 | 0 | 0 | 0 | 2353 | 2.14 | 0.779 | 2.18 | 3M Zn(CF3SO3)2 | stainless-steel mesh |  | 1.7 | 40 | 76.1
679 | MCHCNF-3 | 6.98 | 2.3 | 0 | 0 | 0 | 2353 | 2.14 | 0.779 | 2.18 | 3M Zn(CF3SO3)2 | stainless-steel mesh |  | 1.7 | 50 | 73.9
680 | BFCA-a | 15.55 | 2.61 | 0 | 0 | 0 | 3139.2 | 1.74 | 1.25974 | 1.02 | 2M ZnSO4 | graphite paper | 1 | 1.6 | 0.1 | 189.4
681 | BFCA-a | 15.55 | 2.61 | 0 | 0 | 0 | 3139.2 | 1.74 | 1.25974 | 1.02 | 2M ZnSO4 | graphite paper | 1 | 1.6 | 0.2 | 155
682 | BFCA-a | 15.55 | 2.61 | 0 | 0 | 0 | 3139.2 | 1.74 | 1.25974 | 1.02 | 2M ZnSO4 | graphite paper | 1 | 1.6 | 0.5 | 136.6
683 | BFCA-a | 15.55 | 2.61 | 0 | 0 | 0 | 3139.2 | 1.74 | 1.25974 | 1.02 | 2M ZnSO4 | graphite paper | 1 | 1.6 | 1 | 126.1
684 | BFCA-a | 15.55 | 2.61 | 0 | 0 | 0 | 3139.2 | 1.74 | 1.25974 | 1.02 | 2M ZnSO4 | graphite paper | 1 | 1.6 | 2 | 117.1
685 | BFCA-a | 15.55 | 2.61 | 0 | 0 | 0 | 3139.2 | 1.74 | 1.25974 | 1.02 | 2M ZnSO4 | graphite paper | 1 | 1.6 | 3 | 112.5
686 | BFCA-a | 15.55 | 2.61 | 0 | 0 | 0 | 3139.2 | 1.74 | 1.25974 | 1.02 | 2M ZnSO4 | graphite paper | 1 | 1.6 | 4 | 109.3
687 | BFCA-a | 15.55 | 2.61 | 0 | 0 | 0 | 3139.2 | 1.74 | 1.25974 | 1.02 | 2M ZnSO4 | graphite paper | 1 | 1.6 | 5 | 106.7
688 | BFCA-a | 15.55 | 2.61 | 0 | 0 | 0 | 3139.2 | 1.74 | 1.25974 | 1.02 | 2M ZnSO4 | graphite paper | 1 | 1.6 | 7 | 103.6
689 | BFCA-a | 15.55 | 2.61 | 0 | 0 | 0 | 3139.2 | 1.74 | 1.25974 | 1.02 | 2M ZnSO4 | graphite paper | 1 | 1.6 | 10 | 100
690 | BFCA-a | 15.55 | 2.61 | 0 | 0 | 0 | 3139.2 | 1.74 | 1.25974 | 1.02 | 2M ZnSO4 | graphite paper | 1 | 1.6 | 14 | 97.2
691 | BFCA-a | 15.55 | 2.61 | 0 | 0 | 0 | 3139.2 | 1.74 | 1.25974 | 1.02 | 2M ZnSO4 | graphite paper | 1 | 1.6 | 20 | 94.2
692 | BFCA-a | 15.55 | 2.61 | 0 | 0 | 0 | 3139.2 | 1.74 | 1.25974 | 1.02 | 2M ZnSO4 | graphite paper | 1 | 1.6 | 50 | 84.2
693 | BFCA-a | 15.55 | 2.61 | 0 | 0 | 0 | 3139.2 | 1.74 | 1.25974 | 1.02 | 2M ZnSO4 | graphite paper | 1 | 1.6 | 70 | 66.9
694 | BFCA-a | 15.55 | 2.61 | 0 | 0 | 0 | 3139.2 | 1.74 | 1.25974 | 1.02 | 2M ZnSO4 | graphite paper | 1 | 1.6 | 100 | 59.4
695 | BFCA | 12.89 | 3.05 | 0 | 0 | 0 | 3224.9 | 1.93 | 0.93 | 0.94 | 2M ZnSO4 | graphite paper | 1 | 1.6 | 0.1 | 225.3
696 | BFCA | 12.89 | 3.05 | 0 | 0 | 0 | 3224.9 | 1.93 | 0.93 | 0.94 | 2M ZnSO4 | graphite paper | 1 | 1.6 | 0.2 | 196.8
697 | BFCA | 12.89 | 3.05 | 0 | 0 | 0 | 3224.9 | 1.93 | 0.93 | 0.94 | 2M ZnSO4 | graphite paper | 1 | 1.6 | 0.5 | 174.3
698 | BFCA | 12.89 | 3.05 | 0 | 0 | 0 | 3224.9 | 1.93 | 0.93 | 0.94 | 2M ZnSO4 | graphite paper | 1 | 1.6 | 1 | 161.1
699 | BFCA | 12.89 | 3.05 | 0 | 0 | 0 | 3224.9 | 1.93 | 0.93 | 0.94 | 2M ZnSO4 | graphite paper | 1 | 1.6 | 2 | 150.8
700 | BFCA | 12.89 | 3.05 | 0 | 0 | 0 | 3224.9 | 1.93 | 0.93 | 0.94 | 2M ZnSO4 | graphite paper | 1 | 1.6 | 3 | 144.4
701 | BFCA | 12.89 | 3.05 | 0 | 0 | 0 | 3224.9 | 1.93 | 0.93 | 0.94 | 2M ZnSO4 | graphite paper | 1 | 1.6 | 4 | 141.2
702 | BFCA | 12.89 | 3.05 | 0 | 0 | 0 | 3224.9 | 1.93 | 0.93 | 0.94 | 2M ZnSO4 | graphite paper | 1 | 1.6 | 5 | 138.6
703 | BFCA | 12.89 | 3.05 | 0 | 0 | 0 | 3224.9 | 1.93 | 0.93 | 0.94 | 2M ZnSO4 | graphite paper | 1 | 1.6 | 7 | 134
704 | BFCA | 12.89 | 3.05 | 0 | 0 | 0 | 3224.9 | 1.93 | 0.93 | 0.94 | 2M ZnSO4 | graphite paper | 1 | 1.6 | 10 | 129.3
705 | BFCA | 12.89 | 3.05 | 0 | 0 | 0 | 3224.9 | 1.93 | 0.93 | 0.94 | 2M ZnSO4 | graphite paper | 1 | 1.6 | 14 | 124.5
706 | BFCA | 12.89 | 3.05 | 0 | 0 | 0 | 3224.9 | 1.93 | 0.93 | 0.94 | 2M ZnSO4 | graphite paper | 1 | 1.6 | 20 | 118.7
707 | BFCA | 12.89 | 3.05 | 0 | 0 | 0 | 3224.9 | 1.93 | 0.93 | 0.94 | 2M ZnSO4 | graphite paper | 1 | 1.6 | 50 | 103
708 | BFCA | 12.89 | 3.05 | 0 | 0 | 0 | 3224.9 | 1.93 | 0.93 | 0.94 | 2M ZnSO4 | graphite paper | 1 | 1.6 | 70 | 88.8
709 | BFCA | 12.89 | 3.05 | 0 | 0 | 0 | 3224.9 | 1.93 | 0.93 | 0.94 | 2M ZnSO4 | graphite paper | 1 | 1.6 | 100 | 73.8
710 | BFCA-b | 10.45 | 2.44 | 0 | 0 | 0 | 2993.2 | 1.71 | 1.1375 | 0.91 | 2M ZnSO4 | graphite paper | 1 | 1.6 | 0.1 | 193
711 | BFCA-b | 10.45 | 2.44 | 0 | 0 | 0 | 2993.2 | 1.71 | 1.1375 | 0.91 | 2M ZnSO4 | graphite paper | 1 | 1.6 | 0.2 | 160.1
712 | BFCA-b | 10.45 | 2.44 | 0 | 0 | 0 | 2993.2 | 1.71 | 1.1375 | 0.91 | 2M ZnSO4 | graphite paper | 1 | 1.6 | 0.5 | 141.2
713 | BFCA-b | 10.45 | 2.44 | 0 | 0 | 0 | 2993.2 | 1.71 | 1.1375 | 0.91 | 2M ZnSO4 | graphite paper | 1 | 1.6 | 1 | 129.3
714 | BFCA-b | 10.45 | 2.44 | 0 | 0 | 0 | 2993.2 | 1.71 | 1.1375 | 0.91 | 2M ZnSO4 | graphite paper | 1 | 1.6 | 2 | 120.9
715 | BFCA-b | 10.45 | 2.44 | 0 | 0 | 0 | 2993.2 | 1.71 | 1.1375 | 0.91 | 2M ZnSO4 | graphite paper | 1 | 1.6 | 3 | 116.7
716 | BFCA-b | 10.45 | 2.44 | 0 | 0 | 0 | 2993.2 | 1.71 | 1.1375 | 0.91 | 2M ZnSO4 | graphite paper | 1 | 1.6 | 4 | 112.9
717 | BFCA-b | 10.45 | 2.44 | 0 | 0 | 0 | 2993.2 | 1.71 | 1.1375 | 0.91 | 2M ZnSO4 | graphite paper | 1 | 1.6 | 5 | 110.9
718 | BFCA-b | 10.45 | 2.44 | 0 | 0 | 0 | 2993.2 | 1.71 | 1.1375 | 0.91 | 2M ZnSO4 | graphite paper | 1 | 1.6 | 7 | 108.3
719 | BFCA-b | 10.45 | 2.44 | 0 | 0 | 0 | 2993.2 | 1.71 | 1.1375 | 0.91 | 2M ZnSO4 | graphite paper | 1 | 1.6 | 10 | 104.5
720 | BFCA-b | 10.45 | 2.44 | 0 | 0 | 0 | 2993.2 | 1.71 | 1.1375 | 0.91 | 2M ZnSO4 | graphite paper | 1 | 1.6 | 14 | 102
721 | BFCA-b | 10.45 | 2.44 | 0 | 0 | 0 | 2993.2 | 1.71 | 1.1375 | 0.91 | 2M ZnSO4 | graphite paper | 1 | 1.6 | 20 | 99.4
722 | BFCA-b | 10.45 | 2.44 | 0 | 0 | 0 | 2993.2 | 1.71 | 1.1375 | 0.91 | 2M ZnSO4 | graphite paper | 1 | 1.6 | 50 | 91
723 | BFCA-b | 10.45 | 2.44 | 0 | 0 | 0 | 2993.2 | 1.71 | 1.1375 | 0.91 | 2M ZnSO4 | graphite paper | 1 | 1.6 | 70 | 79.4
724 | BFCA-b | 10.45 | 2.44 | 0 | 0 | 0 | 2993.2 | 1.71 | 1.1375 | 0.91 | 2M ZnSO4 | graphite paper | 1 | 1.6 | 100 | 70.2
725 | NPCN | 6.2 | 1.6 | 0 | 0 | 0 | 2691.29 | 1.77 | 0.487395 | 1.088 | 2M ZnSO4 | stainless-steel mesh | 1.1 | 1.79 | 0.1 | 189.3
726 | NPCN | 6.2 | 1.6 | 0 | 0 | 0 | 2691.29 | 1.77 | 0.487395 | 1.088 | 2M ZnSO4 | stainless-steel mesh | 1.1 | 1.79 | 0.2 | 160.1
727 | NPCN | 6.2 | 1.6 | 0 | 0 | 0 | 2691.29 | 1.77 | 0.487395 | 1.088 | 2M ZnSO4 | stainless-steel mesh | 1.1 | 1.79 | 0.5 | 133.8
728 | NPCN | 6.2 | 1.6 | 0 | 0 | 0 | 2691.29 | 1.77 | 0.487395 | 1.088 | 2M ZnSO4 | stainless-steel mesh | 1.1 | 1.79 | 1 | 123.8
729 | NPCN | 6.2 | 1.6 | 0 | 0 | 0 | 2691.29 | 1.77 | 0.487395 | 1.088 | 2M ZnSO4 | stainless-steel mesh | 1.1 | 1.79 | 2 | 116.1
730 | NPCN | 6.2 | 1.6 | 0 | 0 | 0 | 2691.29 | 1.77 | 0.487395 | 1.088 | 2M ZnSO4 | stainless-steel mesh | 1.1 | 1.79 | 5 | 106.5
731 | NPCN | 6.2 | 1.6 | 0 | 0 | 0 | 2691.29 | 1.77 | 0.487395 | 1.088 | 2M ZnSO4 | stainless-steel mesh | 1.1 | 1.79 | 10 | 101.1
732 | NPCN | 6.2 | 1.6 | 0 | 0 | 0 | 2691.29 | 1.77 | 0.487395 | 1.088 | 2M ZnSO4 | stainless-steel mesh | 1.1 | 1.79 | 20 | 96.7
733 | ORC-700 | 8.2 | 0 | 0 | 0 | 0 | 1500 | 0.78 | 2.25 | 1.01 | 1M ZnSO4 | stainless-steel mesh | 2 | 1.6 | 0.5 | 89.33333
734 | ORC-700 | 8.2 | 0 | 0 | 0 | 0 | 1500 | 0.78 | 2.25 | 1.01 | 1M ZnSO4 | stainless-steel mesh | 2 | 1.6 | 1 | 80.44444
735 | ORC-700 | 8.2 | 0 | 0 | 0 | 0 | 1500 | 0.78 | 2.25 | 1.01 | 1M ZnSO4 | stainless-steel mesh | 2 | 1.6 | 2 | 76.44444
736 | ORC-700 | 8.2 | 0 | 0 | 0 | 0 | 1500 | 0.78 | 2.25 | 1.01 | 1M ZnSO4 | stainless-steel mesh | 2 | 1.6 | 5 | 71.11111
737 | ORC-700 | 8.2 | 0 | 0 | 0 | 0 | 1500 | 0.78 | 2.25 | 1.01 | 1M ZnSO4 | stainless-steel mesh | 2 | 1.6 | 10 | 65.77778
738 | ORC-700 | 8.2 | 0 | 0 | 0 | 0 | 1500 | 0.78 | 2.25 | 1.01 | 1M ZnSO4 | stainless-steel mesh | 2 | 1.6 | 20 | 58.22222
739 | ORC-700 | 8.2 | 0 | 0 | 0 | 0 | 1500 | 0.78 | 2.25 | 1.01 | 1M ZnSO4 | stainless-steel mesh | 2 | 1.6 | 50 | 44.88889
740 | ORC-700 | 8.2 | 0 | 0 | 0 | 0 | 1500 | 0.78 | 2.25 | 1.01 | 1M ZnSO4 | stainless-steel mesh | 2 | 1.6 | 100 | 18.22222
741 | ORC-800 | 6.3 | 0 | 0 | 0 | 0 | 1886 | 0.93 | 2.444 | 1.04 | 1M ZnSO4 | stainless-steel mesh | 2 | 1.6 | 0.5 | 81.77778
742 | ORC-800 | 6.3 | 0 | 0 | 0 | 0 | 1886 | 0.93 | 2.444 | 1.04 | 1M ZnSO4 | stainless-steel mesh | 2 | 1.6 | 1 | 76
743 | ORC-800 | 6.3 | 0 | 0 | 0 | 0 | 1886 | 0.93 | 2.444 | 1.04 | 1M ZnSO4 | stainless-steel mesh | 2 | 1.6 | 2 | 67.11111
744 | ORC-800 | 6.3 | 0 | 0 | 0 | 0 | 1886 | 0.93 | 2.444 | 1.04 | 1M ZnSO4 | stainless-steel mesh | 2 | 1.6 | 5 | 62.22222
745 | ORC-800 | 6.3 | 0 | 0 | 0 | 0 | 1886 | 0.93 | 2.444 | 1.04 | 1M ZnSO4 | stainless-steel mesh | 2 | 1.6 | 10 | 56.44444
746 | ORC-800 | 6.3 | 0 | 0 | 0 | 0 | 1886 | 0.93 | 2.444 | 1.04 | 1M ZnSO4 | stainless-steel mesh | 2 | 1.6 | 20 | 50.66667
747 | ORC-800 | 6.3 | 0 | 0 | 0 | 0 | 1886 | 0.93 | 2.444 | 1.04 | 1M ZnSO4 | stainless-steel mesh | 2 | 1.6 | 50 | 40.88889
748 | ORC-800 | 6.3 | 0 | 0 | 0 | 0 | 1886 | 0.93 | 2.444 | 1.04 | 1M ZnSO4 | stainless-steel mesh | 2 | 1.6 | 100 | 28.44444
749 | ORC-900 | 6.8 | 0 | 0 | 0 | 0 | 1410 | 0.77 | 1.75 | 1.09 | 1M ZnSO4 | stainless-steel mesh | 2 | 1.6 | 0.5 | 136.8889
750 | ORC-900 | 6.8 | 0 | 0 | 0 | 0 | 1410 | 0.77 | 1.75 | 1.09 | 1M ZnSO4 | stainless-steel mesh | 2 | 1.6 | 1 | 113.3333
751 | ORC-900 | 6.8 | 0 | 0 | 0 | 0 | 1410 | 0.77 | 1.75 | 1.09 | 1M ZnSO4 | stainless-steel mesh | 2 | 1.6 | 2 | 102.2222
752 | ORC-900 | 6.8 | 0 | 0 | 0 | 0 | 1410 | 0.77 | 1.75 | 1.09 | 1M ZnSO4 | stainless-steel mesh | 2 | 1.6 | 5 | 92.44444
753 | ORC-900 | 6.8 | 0 | 0 | 0 | 0 | 1410 | 0.77 | 1.75 | 1.09 | 1M ZnSO4 | stainless-steel mesh | 2 | 1.6 | 10 | 85.77778
754 | ORC-900 | 6.8 | 0 | 0 | 0 | 0 | 1410 | 0.77 | 1.75 | 1.09 | 1M ZnSO4 | stainless-steel mesh | 2 | 1.6 | 20 | 79.11111
755 | ORC-900 | 6.8 | 0 | 0 | 0 | 0 | 1410 | 0.77 | 1.75 | 1.09 | 1M ZnSO4 | stainless-steel mesh | 2 | 1.6 | 50 | 72
756 | ORC-900 | 6.8 | 0 | 0 | 0 | 0 | 1410 | 0.77 | 1.75 | 1.09 | 1M ZnSO4 | stainless-steel mesh | 2 | 1.6 | 100 | 61.77778
757 | ORC-1000 | 4.3 | 0 | 0 | 0 | 0 | 1655 | 0.81 | 2.522 | 1.05 | 1M ZnSO4 | stainless-steel mesh | 2 | 1.6 | 0.5 | 73.33333
758 | ORC-1000 | 4.3 | 0 | 0 | 0 | 0 | 1655 | 0.81 | 2.522 | 1.05 | 1M ZnSO4 | stainless-steel mesh | 2 | 1.6 | 1 | 64.44444
759 | ORC-1000 | 4.3 | 0 | 0 | 0 | 0 | 1655 | 0.81 | 2.522 | 1.05 | 1M ZnSO4 | stainless-steel mesh | 2 | 1.6 | 2 | 59.11111
760 | ORC-1000 | 4.3 | 0 | 0 | 0 | 0 | 1655 | 0.81 | 2.522 | 1.05 | 1M ZnSO4 | stainless-steel mesh | 2 | 1.6 | 5 | 54.66667
761 | ORC-1000 | 4.3 | 0 | 0 | 0 | 0 | 1655 | 0.81 | 2.522 | 1.05 | 1M ZnSO4 | stainless-steel mesh | 2 | 1.6 | 10 | 51.55556
762 | ORC-1000 | 4.3 | 0 | 0 | 0 | 0 | 1655 | 0.81 | 2.522 | 1.05 | 1M ZnSO4 | stainless-steel mesh | 2 | 1.6 | 20 | 45.33333
763 | ORC-1000 | 4.3 | 0 | 0 | 0 | 0 | 1655 | 0.81 | 2.522 | 1.05 | 1M ZnSO4 | stainless-steel mesh | 2 | 1.6 | 50 | 41.77778
764 | ORC-1000 | 4.3 | 0 | 0 | 0 | 0 | 1655 | 0.81 | 2.522 | 1.05 | 1M ZnSO4 | stainless-steel mesh | 2 | 1.6 | 100 | 31.55556
765 | 3DPC | 11.54 | 0 | 0 | 0.47 | 0 | 2813 | 1.82 | 1.755 | 1.01 | 2M ZnSO4 | Carbon cloth | 1.5 | 1.6 | 0.5 | 194
766 | 3DPC | 11.54 | 0 | 0 | 0.47 | 0 | 2813 | 1.82 | 1.755 | 1.01 | 2M ZnSO4 | Carbon cloth | 1.5 | 1.6 | 1 | 172
767 | 3DPC | 11.54 | 0 | 0 | 0.47 | 0 | 2813 | 1.82 | 1.755 | 1.01 | 2M ZnSO4 | Carbon cloth | 1.5 | 1.6 | 2 | 152
768 | 3DPC | 11.54 | 0 | 0 | 0.47 | 0 | 2813 | 1.82 | 1.755 | 1.01 | 2M ZnSO4 | Carbon cloth | 1.5 | 1.6 | 4 | 138
769 | 3DPC | 11.54 | 0 | 0 | 0.47 | 0 | 2813 | 1.82 | 1.755 | 1.01 | 2M ZnSO4 | Carbon cloth | 1.5 | 1.6 | 6 | 129
770 | 3DPC | 11.54 | 0 | 0 | 0.47 | 0 | 2813 | 1.82 | 1.755 | 1.01 | 2M ZnSO4 | Carbon cloth | 1.5 | 1.6 | 8 | 123
771 | 3DPC | 11.54 | 0 | 0 | 0.47 | 0 | 2813 | 1.82 | 1.755 | 1.01 | 2M ZnSO4 | Carbon cloth | 1.5 | 1.6 | 10 | 119
772 | 3DPC | 11.54 | 0 | 0 | 0.47 | 0 | 2813 | 1.82 | 1.755 | 1.01 | 2M ZnSO4 | Carbon cloth | 1.5 | 1.6 | 15 | 113
773 | 3DPC | 11.54 | 0 | 0 | 0.47 | 0 | 2813 | 1.82 | 1.755 | 1.01 | 2M ZnSO4 | Carbon cloth | 1.5 | 1.6 | 20 | 108
774 | 3DPC | 11.54 | 0 | 0 | 0.47 | 0 | 2813 | 1.82 | 1.755 | 1.01 | 2M ZnSO4 | Carbon cloth | 1.5 | 1.6 | 30 | 102
775 | NHPC | 6.15 | 13.57 | 0 | 0 | 0 | 1274.8 | 0.551 | 2.509554 | 1.97 | 2M ZnSO4 | stainless-steel mesh | 1 | 1.6 | 0.5 | 127.5
776 | NHPC | 6.15 | 13.57 | 0 | 0 | 0 | 1274.8 | 0.551 | 2.509554 | 1.97 | 2M ZnSO4 | stainless-steel mesh | 1 | 1.6 | 1 | 117.1
777 | NHPC | 6.15 | 13.57 | 0 | 0 | 0 | 1274.8 | 0.551 | 2.509554 | 1.97 | 2M ZnSO4 | stainless-steel mesh | 1 | 1.6 | 2 | 106.8
778 | NHPC | 6.15 | 13.57 | 0 | 0 | 0 | 1274.8 | 0.551 | 2.509554 | 1.97 | 2M ZnSO4 | stainless-steel mesh | 1 | 1.6 | 5 | 87.8
779 | NHPC | 6.15 | 13.57 | 0 | 0 | 0 | 1274.8 | 0.551 | 2.509554 | 1.97 | 2M ZnSO4 | stainless-steel mesh | 1 | 1.6 | 10 | 67.9
780 | NHPC | 6.15 | 13.57 | 0 | 0 | 0 | 1274.8 | 0.551 | 2.509554 | 1.97 | 2M ZnSO4 | stainless-steel mesh | 1 | 1.6 | 20 | 42.4
781 | NHPC | 6.15 | 13.57 | 0 | 0 | 0 | 1274.8 | 0.551 | 2.509554 | 1.97 | 2M ZnSO4 | stainless-steel mesh | 1 | 1.6 | 30 | 23.9
782 | NHPC | 6.15 | 13.57 | 0 | 0 | 0 | 1274.8 | 0.551 | 2.509554 | 1.97 | 2M ZnSO4 | stainless-steel mesh | 1 | 1.6 | 60 | 17.4
783 | ANHPC-1 | 6.82 | 2.11 | 0 | 0 | 0 | 3407.6 | 1.953 | 0.4162437 | 2.41 | 2M ZnSO4 | stainless-steel mesh | 1 | 1.6 | 0.5 | 194.4
784 | ANHPC-1 | 6.82 | 2.11 | 0 | 0 | 0 | 3407.6 | 1.953 | 0.4162437 | 2.41 | 2M ZnSO4 | stainless-steel mesh | 1 | 1.6 | 1 | 178.5
785 | ANHPC-1 | 6.82 | 2.11 | 0 | 0 | 0 | 3407.6 | 1.953 | 0.4162437 | 2.41 | 2M ZnSO4 | stainless-steel mesh | 1 | 1.6 | 2 | 165.5
786 | ANHPC-1 | 6.82 | 2.11 | 0 | 0 | 0 | 3407.6 | 1.953 | 0.4162437 | 2.41 | 2M ZnSO4 | stainless-steel mesh | 1 | 1.6 | 5 | 147.4
787 | ANHPC-1 | 6.82 | 2.11 | 0 | 0 | 0 | 3407.6 | 1.953 | 0.4162437 | 2.41 | 2M ZnSO4 | stainless-steel mesh | 1 | 1.6 | 10 | 131.8
788 | ANHPC-1 | 6.82 | 2.11 | 0 | 0 | 0 | 3407.6 | 1.953 | 0.4162437 | 2.41 | 2M ZnSO4 | stainless-steel mesh | 1 | 1.6 | 20 | 113.7
789 | ANHPC-1 | 6.82 | 2.11 | 0 | 0 | 0 | 3407.6 | 1.953 | 0.4162437 | 2.41 | 2M ZnSO4 | stainless-steel mesh | 1 | 1.6 | 30 | 102.5
790 | ANHPC-1 | 6.82 | 2.11 | 0 | 0 | 0 | 3407.6 | 1.953 | 0.4162437 | 2.41 | 2M ZnSO4 | stainless-steel mesh | 1 | 1.6 | 60 | 77.9
791 | ANHPC-2 | 7.48 | 2.67 | 0 | 0 | 0 | 3553.1 | 2.071 | 0.363397 | 2.79 | 2M ZnSO4 | stainless-steel mesh | 1 | 1.6 | 0.5 | 199.1
792 | ANHPC-2 | 7.48 | 2.67 | 0 | 0 | 0 | 3553.1 | 2.071 | 0.363397 | 2.79 | 2M ZnSO4 | stainless-steel mesh | 1 | 1.6 | 1 | 183
793 | ANHPC-2 | 7.48 | 2.67 | 0 | 0 | 0 | 3553.1 | 2.071 | 0.363397 | 2.79 | 2M ZnSO4 | stainless-steel mesh | 1 | 1.6 | 2 | 172.4
794 | ANHPC-2 | 7.48 | 2.67 | 0 | 0 | 0 | 3553.1 | 2.071 | 0.363397 | 2.79 | 2M ZnSO4 | stainless-steel mesh | 1 | 1.6 | 5 | 159.6
795 | ANHPC-2 | 7.48 | 2.67 | 0 | 0 | 0 | 3553.1 | 2.071 | 0.363397 | 2.79 | 2M ZnSO4 | stainless-steel mesh | 1 | 1.6 | 10 | 150.3
796 | ANHPC-2 | 7.48 | 2.67 | 0 | 0 | 0 | 3553.1 | 2.071 | 0.363397 | 2.79 | 2M ZnSO4 | stainless-steel mesh | 1 | 1.6 | 20 | 139.9
797 | ANHPC-2 | 7.48 | 2.67 | 0 | 0 | 0 | 3553.1 | 2.071 | 0.363397 | 2.79 | 2M ZnSO4 | stainless-steel mesh | 1 | 1.6 | 30 | 130.1
798 | ANHPC-2 | 7.48 | 2.67 | 0 | 0 | 0 | 3553.1 | 2.071 | 0.363397 | 2.79 | 2M ZnSO4 | stainless-steel mesh | 1 | 1.6 | 60 | 118.8
799 | ANHPC-2 | 7.48 | 2.67 | 0 | 0 | 0 | 3553.1 | 2.071 | 0.363397 | 2.79 | 2M ZnSO4 | stainless-steel mesh | 3 | 1.6 | 0.5 | 134.3
800 | ANHPC-2 | 7.48 | 2.67 | 0 | 0 | 0 | 3553.1 | 2.071 | 0.363397 | 2.79 | 2M ZnSO4 | stainless-steel mesh | 5 | 1.6 | 0.5 | 112.6
801 | ANHPC-2 | 7.48 | 2.67 | 0 | 0 | 0 | 3553.1 | 2.071 | 0.363397 | 2.79 | 2M ZnSO4 | stainless-steel mesh | 10 | 1.6 | 0.5 | 103.4
802 | ANHPC-2 | 7.48 | 2.67 | 0 | 0 | 0 | 3553.1 | 2.071 | 0.363397 | 2.79 | 2M ZnSO4 | stainless-steel mesh | 20 | 1.6 | 0.5 | 94
803 | ANHPC-2 | 7.48 | 2.67 | 0 | 0 | 0 | 3553.1 | 2.071 | 0.363397 | 2.79 | 2M ZnSO4 | stainless-steel mesh | 30 | 1.6 | 0.5 | 85.3
804 | ANHPC-2 | 7.48 | 2.67 | 0 | 0 | 0 | 3553.1 | 2.071 | 0.363397 | 2.79 | 2M ZnSO4 | stainless-steel mesh | 45 | 1.6 | 0.5 | 73.5
805 | ANHPC-3 | 6.93 | 1.98 | 0 | 0 | 0 | 3415.3 | 2.482 | 0.1904077 | 2.82 | 2M ZnSO4 | stainless-steel mesh | 1 | 1.6 | 0.5 | 169.3
806 | ANHPC-3 | 6.93 | 1.98 | 0 | 0 | 0 | 3415.3 | 2.482 | 0.1904077 | 2.82 | 2M ZnSO4 | stainless-steel mesh | 1 | 1.6 | 1 | 155.4
807 | ANHPC-3 | 6.93 | 1.98 | 0 | 0 | 0 | 3415.3 | 2.482 | 0.1904077 | 2.82 | 2M ZnSO4 | stainless-steel mesh | 1 | 1.6 | 2 | 144.7
808 | ANHPC-3 | 6.93 | 1.98 | 0 | 0 | 0 | 3415.3 | 2.482 | 0.1904077 | 2.82 | 2M ZnSO4 | stainless-steel mesh | 1 | 1.6 | 5 | 134
809 | ANHPC-3 | 6.93 | 1.98 | 0 | 0 | 0 | 3415.3 | 2.482 | 0.1904077 | 2.82 | 2M ZnSO4 | stainless-steel mesh | 1 | 1.6 | 10 | 125.7
810 | ANHPC-3 | 6.93 | 1.98 | 0 | 0 | 0 | 3415.3 | 2.482 | 0.1904077 | 2.82 | 2M ZnSO4 | stainless-steel mesh | 1 | 1.6 | 20 | 118.9
811 | ANHPC-3 | 6.93 | 1.98 | 0 | 0 | 0 | 3415.3 | 2.482 | 0.1904077 | 2.82 | 2M ZnSO4 | stainless-steel mesh | 1 | 1.6 | 30 | 114.5
812 | ANHPC-3 | 6.93 | 1.98 | 0 | 0 | 0 | 3415.3 | 2.482 | 0.1904077 | 2.82 | 2M ZnSO4 | stainless-steel mesh | 1 | 1.6 | 60 | 105.9

## 20240402
Index | Cathode | O | N | B | S | P | SSA | PV | Rmic/mes | ID/IG | Electrolyte | Current collector | Active mass loading | DV | Current density | Cs
1 | N-3D-PCN | 7.15 | 3.52 | 0 | 0 | 0 | 1546.1 | 0.5753 | 14.558 | 1.029 | 2M ZnSO4 | Carbon cloth | 1 | 1.6 | 0.1 | 85
2 | BN-3D-PCN | 8.12 | 3.79 | 3.66 | 0 | 0 | 1315.2 | 0.5116 | 9.33 | 1.038 | 2M ZnSO4 | Carbon cloth | 1 | 1.6 | 0.1 | 114
3 | NPC | 21.55 | 3.29 | 0 | 0 | 0 | 1140.8 | 0.86 | 0.157 | 0.82 | 1M Zn(CF3SO3)2 | stainless-steel mesh | 2.5 | 1.8 | 0.1 | 90.2
4 | NPC | 21.55 | 3.29 | 0 | 0 | 0 | 1140.8 | 0.86 | 0.157 | 0.82 | 1M Zn(CF3SO3)2 | stainless-steel mesh | 2.5 | 1.8 | 0.25 | 86.3
5 | NPC | 21.55 | 3.29 | 0 | 0 | 0 | 1140.8 | 0.86 | 0.157 | 0.82 | 1M Zn(CF3SO3)2 | stainless-steel mesh | 2.5 | 1.8 | 0.5 | 79.9
6 | NPC | 21.55 | 3.29 | 0 | 0 | 0 | 1140.8 | 0.86 | 0.157 | 0.82 | 1M Zn(CF3SO3)2 | stainless-steel mesh | 2.5 | 1.8 | 1 | 70.3
7 | NPC | 21.55 | 3.29 | 0 | 0 | 0 | 1140.8 | 0.86 | 0.157 | 0.82 | 1M Zn(CF3SO3)2 | stainless-steel mesh | 2.5 | 1.8 | 2 | 64.8
8 | NPC | 21.55 | 3.29 | 0 | 0 | 0 | 1140.8 | 0.86 | 0.157 | 0.82 | 1M Zn(CF3SO3)2 | stainless-steel mesh | 2.5 | 1.8 | 5 | 51.5
9 | NPC | 21.55 | 3.29 | 0 | 0 | 0 | 1140.8 | 0.86 | 0.157 | 0.82 | 1M Zn(CF3SO3)2 | stainless-steel mesh | 2.5 | 1.8 | 10 | 38.5
10 | NPC | 21.55 | 3.29 | 0 | 0 | 0 | 1140.8 | 0.86 | 0.157 | 0.82 | 1M Zn(CF3SO3)2 | stainless-steel mesh | 2.5 | 1.8 | 20 | 23.3
11 | NSPC | 17.66 | 3.01 | 0 | 1.12 | 0 | 508 | 0.34 | 0.099 | 0.86 | 1M Zn(CF3SO3)2 | stainless-steel mesh | 2.5 | 1.8 | 0.1 | 69.1
12 | NSPC | 17.66 | 3.01 | 0 | 1.12 | 0 | 508 | 0.34 | 0.099 | 0.86 | 1M Zn(CF3SO3)2 | stainless-steel mesh | 2.5 | 1.8 | 0.25 | 60.1
13 | NSPC | 17.66 | 3.01 | 0 | 1.12 | 0 | 508 | 0.34 | 0.099 | 0.86 | 1M Zn(CF3SO3)2 | stainless-steel mesh | 2.5 | 1.8 | 0.5 | 56.4
14 | NSPC | 17.66 | 3.01 | 0 | 1.12 | 0 | 508 | 0.34 | 0.099 | 0.86 | 1M Zn(CF3SO3)2 | stainless-steel mesh | 2.5 | 1.8 | 1 | 47.4
15 | NSPC | 17.66 | 3.01 | 0 | 1.12 | 0 | 508 | 0.34 | 0.099 | 0.86 | 1M Zn(CF3SO3)2 | stainless-steel mesh | 2.5 | 1.8 | 2 | 40.9
16 | NSPC | 17.66 | 3.01 | 0 | 1.12 | 0 | 508 | 0.34 | 0.099 | 0.86 | 1M Zn(CF3SO3)2 | stainless-steel mesh | 2.5 | 1.8 | 5 | 34.2
17 | NSPC | 17.66 | 3.01 | 0 | 1.12 | 0 | 508 | 0.34 | 0.099 | 0.86 | 1M Zn(CF3SO3)2 | stainless-steel mesh | 2.5 | 1.8 | 10 | 19.8
18 | NSPC | 17.66 | 3.01 | 0 | 1.12 | 0 | 508 | 0.34 | 0.099 | 0.86 | 1M Zn(CF3SO3)2 | stainless-steel mesh | 2.5 | 1.8 | 20 | 9.5
19 | NSPCK | 16.08 | 2.82 | 0 | 1.78 | 0 | 1384.7 | 0.97 | 0.17 | 0.89 | 1M Zn(CF3SO3)2 | stainless-steel mesh | 2.5 | 1.8 | 0.1 | 136.3
20 | NSPCK | 16.08 | 2.82 | 0 | 1.78 | 0 | 1384.7 | 0.97 | 0.17 | 0.89 | 1M Zn(CF3SO3)2 | stainless-steel mesh | 2.5 | 1.8 | 0.25 | 126.4
21 | NSPCK | 16.08 | 2.82 | 0 | 1.78 | 0 | 1384.7 | 0.97 | 0.17 | 0.89 | 1M Zn(CF3SO3)2 | stainless-steel mesh | 2.5 | 1.8 | 0.5 | 120.3
22 | NSPCK | 16.08 | 2.82 | 0 | 1.78 | 0 | 1384.7 | 0.97 | 0.17 | 0.89 | 1M Zn(CF3SO3)2 | stainless-steel mesh | 2.5 | 1.8 | 1 | 112.6
23 | NSPCK | 16.08 | 2.82 | 0 | 1.78 | 0 | 1384.7 | 0.97 | 0.17 | 0.89 | 1M Zn(CF3SO3)2 | stainless-steel mesh | 2.5 | 1.8 | 2 | 108.4
24 | NSPCK | 16.08 | 2.82 | 0 | 1.78 | 0 | 1384.7 | 0.97 | 0.17 | 0.89 | 1M Zn(CF3SO3)2 | stainless-steel mesh | 2.5 | 1.8 | 5 | 100.4
25 | NSPCK | 16.08 | 2.82 | 0 | 1.78 | 0 | 1384.7 | 0.97 | 0.17 | 0.89 | 1M Zn(CF3SO3)2 | stainless-steel mesh | 2.5 | 1.8 | 10 | 94.5
26 | NSPCK | 16.08 | 2.82 | 0 | 1.78 | 0 | 1384.7 | 0.97 | 0.17 | 0.89 | 1M Zn(CF3SO3)2 | stainless-steel mesh | 2.5 | 1.8 | 20 | 86.5
27 | N-HPC | 8.2 | 5.3 | 0 | 0 | 0 | 879 | 0.447 | 1.54 | 2.27 | 2M ZnSO4 | stainless-steel foil | 1 | 1.6 | 0.1 | 136.8
28 | N-HPC | 8.2 | 5.3 | 0 | 0 | 0 | 879 | 0.447 | 1.54 | 2.27 | 2M ZnSO4 | stainless-steel foil | 1 | 1.6 | 0.5 | 110.9
29 | N-HPC | 8.2 | 5.3 | 0 | 0 | 0 | 879 | 0.447 | 1.54 | 2.27 | 2M ZnSO4 | stainless-steel foil | 1 | 1.6 | 1 | 102.6
30 | N-HPC | 8.2 | 5.3 | 0 | 0 | 0 | 879 | 0.447 | 1.54 | 2.27 | 2M ZnSO4 | stainless-steel foil | 1 | 1.6 | 5 | 76.1
31 | N-HPC | 8.2 | 5.3 | 0 | 0 | 0 | 879 | 0.447 | 1.54 | 2.27 | 2M ZnSO4 | stainless-steel foil | 1 | 1.6 | 10 | 66.5
32 | SS-0.7 | 5.68 | 1.49 | 0 | 0 | 0 | 1640.1 | 1.41 | 0.489 | 0.95 | 2M ZnSO4 | Nickel foam | 2 | 1.6 | 0.05 | 109.66
33 | SS-0.7 | 5.68 | 1.49 | 0 | 0 | 0 | 1640.1 | 1.41 | 0.489 | 0.95 | 2M ZnSO4 | Nickel foam | 2 | 1.6 | 0.1 | 93.3
34 | SS-0.7 | 5.68 | 1.49 | 0 | 0 | 0 | 1640.1 | 1.41 | 0.489 | 0.95 | 2M ZnSO4 | Nickel foam | 2 | 1.6 | 0.2 | 84.6
35 | SS-0.7 | 5.68 | 1.49 | 0 | 0 | 0 | 1640.1 | 1.41 | 0.489 | 0.95 | 2M ZnSO4 | Nickel foam | 2 | 1.6 | 0.3 | 81
36 | SS-0.7 | 5.68 | 1.49 | 0 | 0 | 0 | 1640.1 | 1.41 | 0.489 | 0.95 | 2M ZnSO4 | Nickel foam | 2 | 1.6 | 0.5 | 76.3
37 | SS-0.7 | 5.68 | 1.49 | 0 | 0 | 0 | 1640.1 | 1.41 | 0.489 | 0.95 | 2M ZnSO4 | Nickel foam | 2 | 1.6 | 1 | 71.6
38 | SS-0.7 | 5.68 | 1.49 | 0 | 0 | 0 | 1640.1 | 1.41 | 0.489 | 0.95 | 2M ZnSO4 | Nickel foam | 2 | 1.6 | 2 | 67.6
39 | SS-0.7 | 5.68 | 1.49 | 0 | 0 | 0 | 1640.1 | 1.41 | 0.489 | 0.95 | 2M ZnSO4 | Nickel foam | 2 | 1.6 | 3 | 65.1
40 | SS-0.7 | 5.68 | 1.49 | 0 | 0 | 0 | 1640.1 | 1.41 | 0.489 | 0.95 | 2M ZnSO4 | Nickel foam | 2 | 1.6 | 5 | 62.4
41 | SS-0.7 | 5.68 | 1.49 | 0 | 0 | 0 | 1640.1 | 1.41 | 0.489 | 0.95 | 2M ZnSO4 | Nickel foam | 2 | 1.6 | 10 | 59.5
42 | SS-0.7 | 5.68 | 1.49 | 0 | 0 | 0 | 1640.1 | 1.41 | 0.489 | 0.95 | 2M ZnSO4 | Nickel foam | 2 | 1.6 | 15 | 58.4
43 | SS-0.7 | 5.68 | 1.49 | 0 | 0 | 0 | 1640.1 | 1.41 | 0.489 | 0.95 | 2M ZnSO4 | Nickel foam | 2 | 1.6 | 20 | 57.1
44 | LPCS-600 | 11.5 | 6.7 | 0 | 0 | 0 | 642 | 1.03 | 0.17 | 0.964 | 1M ZnSO4 | stainless-steel mesh | 2 | 1.6 | 0.1 | 133.7
45 | LPCS-600 | 11.5 | 6.7 | 0 | 0 | 0 | 642 | 1.03 | 0.17 | 0.964 | 1M ZnSO4 | stainless-steel mesh | 2 | 1.6 | 0.2 | 102.5
46 | LPCS-600 | 11.5 | 6.7 | 0 | 0 | 0 | 642 | 1.03 | 0.17 | 0.964 | 1M ZnSO4 | stainless-steel mesh | 2 | 1.6 | 0.5 | 84.3
47 | LPCS-600 | 11.5 | 6.7 | 0 | 0 | 0 | 642 | 1.03 | 0.17 | 0.964 | 1M ZnSO4 | stainless-steel mesh | 2 | 1.6 | 1 | 75
48 | LPCS-600 | 11.5 | 6.7 | 0 | 0 | 0 | 642 | 1.03 | 0.17 | 0.964 | 1M ZnSO4 | stainless-steel mesh | 2 | 1.6 | 2 | 69.1
49 | LPCS-600 | 11.5 | 6.7 | 0 | 0 | 0 | 642 | 1.03 | 0.17 | 0.964 | 1M ZnSO4 | stainless-steel mesh | 2 | 1.6 | 5 | 61.7
50 | LPCS-600 | 11.5 | 6.7 | 0 | 0 | 0 | 642 | 1.03 | 0.17 | 0.964 | 1M ZnSO4 | stainless-steel mesh | 2 | 1.6 | 10 | 56.6
51 | LPCS-600 | 11.5 | 6.7 | 0 | 0 | 0 | 642 | 1.03 | 0.17 | 0.964 | 1M ZnSO4 | stainless-steel mesh | 2 | 1.6 | 20 | 51.9
52 | LPCS-600 | 11.5 | 6.7 | 0 | 0 | 0 | 642 | 1.03 | 0.17 | 0.964 | 1M ZnSO4 | stainless-steel mesh | 2 | 1.6 | 50 | 45.6
53 | LPCS-600 | 11.5 | 6.7 | 0 | 0 | 0 | 642 | 1.03 | 0.17 | 0.964 | 1M ZnSO4 | stainless-steel mesh | 2 | 1.6 | 100 | 39.7
54 | LPCS-600 | 11.5 | 6.7 | 0 | 0 | 0 | 642 | 1.03 | 0.17 | 0.964 | 1M ZnSO4 | stainless-steel mesh | 2 | 1.6 | 200 | 30.6
55 | LPCS-700 | 14.9 | 3.1 | 0 | 0 | 0 | 620 | 0.86 | 0.178 | 0.962 | 1M ZnSO4 | stainless-steel mesh | 2 | 1.6 | 0.1 | 104.4
56 | LPCS-700 | 14.9 | 3.1 | 0 | 0 | 0 | 620 | 0.86 | 0.178 | 0.962 | 1M ZnSO4 | stainless-steel mesh | 2 | 1.6 | 0.2 | 83
57 | LPCS-700 | 14.9 | 3.1 | 0 | 0 | 0 | 620 | 0.86 | 0.178 | 0.962 | 1M ZnSO4 | stainless-steel mesh | 2 | 1.6 | 0.5 | 69.7
58 | LPCS-700 | 14.9 | 3.1 | 0 | 0 | 0 | 620 | 0.86 | 0.178 | 0.962 | 1M ZnSO4 | stainless-steel mesh | 2 | 1.6 | 1 | 61.7
59 | LPCS-700 | 14.9 | 3.1 | 0 | 0 | 0 | 620 | 0.86 | 0.178 | 0.962 | 1M ZnSO4 | stainless-steel mesh | 2 | 1.6 | 2 | 56
60 | LPCS-700 | 14.9 | 3.1 | 0 | 0 | 0 | 620 | 0.86 | 0.178 | 0.962 | 1M ZnSO4 | stainless-steel mesh | 2 | 1.6 | 5 | 50.4
61 | LPCS-700 | 14.9 | 3.1 | 0 | 0 | 0 | 620 | 0.86 | 0.178 | 0.962 | 1M ZnSO4 | stainless-steel mesh | 2 | 1.6 | 10 | 46.6
62 | LPCS-700 | 14.9 | 3.1 | 0 | 0 | 0 | 620 | 0.86 | 0.178 | 0.962 | 1M ZnSO4 | stainless-steel mesh | 2 | 1.6 | 20 | 43.7
63 | LPCS-700 | 14.9 | 3.1 | 0 | 0 | 0 | 620 | 0.86 | 0.178 | 0.962 | 1M ZnSO4 | stainless-steel mesh | 2 | 1.6 | 50 | 39.1
64 | LPCS-700 | 14.9 | 3.1 | 0 | 0 | 0 | 620 | 0.86 | 0.178 | 0.962 | 1M ZnSO4 | stainless-steel mesh | 2 | 1.6 | 100 | 35.4
65 | LPCS-700 | 14.9 | 3.1 | 0 | 0 | 0 | 620 | 0.86 | 0.178 | 0.962 | 1M ZnSO4 | stainless-steel mesh | 2 | 1.6 | 200 | 30.4
66 | LPCS-800 | 11.2 | 4.2 | 0 | 0 | 0 | 697 | 0.83 | 0.277 | 0.958 | 1M ZnSO4 | stainless-steel mesh | 2 | 1.6 | 0.1 | 92.4
67 | LPCS-800 | 11.2 | 4.2 | 0 | 0 | 0 | 697 | 0.83 | 0.277 | 0.958 | 1M ZnSO4 | stainless-steel mesh | 2 | 1.6 | 0.2 | 73.1
68 | LPCS-800 | 11.2 | 4.2 | 0 | 0 | 0 | 697 | 0.83 | 0.277 | 0.958 | 1M ZnSO4 | stainless-steel mesh | 2 | 1.6 | 0.5 | 62.4
69 | LPCS-800 | 11.2 | 4.2 | 0 | 0 | 0 | 697 | 0.83 | 0.277 | 0.958 | 1M ZnSO4 | stainless-steel mesh | 2 | 1.6 | 1 | 56
70 | LPCS-800 | 11.2 | 4.2 | 0 | 0 | 0 | 697 | 0.83 | 0.277 | 0.958 | 1M ZnSO4 | stainless-steel mesh | 2 | 1.6 | 2 | 51.3
71 | LPCS-800 | 11.2 | 4.2 | 0 | 0 | 0 | 697 | 0.83 | 0.277 | 0.958 | 1M ZnSO4 | stainless-steel mesh | 2 | 1.6 | 5 | 45.7
72 | LPCS-800 | 11.2 | 4.2 | 0 | 0 | 0 | 697 | 0.83 | 0.277 | 0.958 | 1M ZnSO4 | stainless-steel mesh | 2 | 1.6 | 10 | 42.3
73 | LPCS-800 | 11.2 | 4.2 | 0 | 0 | 0 | 697 | 0.83 | 0.277 | 0.958 | 1M ZnSO4 | stainless-steel mesh | 2 | 1.6 | 20 | 38.9
74 | LPCS-800 | 11.2 | 4.2 | 0 | 0 | 0 | 697 | 0.83 | 0.277 | 0.958 | 1M ZnSO4 | stainless-steel mesh | 2 | 1.6 | 50 | 33.3
75 | LPCS-800 | 11.2 | 4.2 | 0 | 0 | 0 | 697 | 0.83 | 0.277 | 0.958 | 1M ZnSO4 | stainless-steel mesh | 2 | 1.6 | 100 | 28.7
76 | LPCS-800 | 11.2 | 4.2 | 0 | 0 | 0 | 697 | 0.83 | 0.277 | 0.958 | 1M ZnSO4 | stainless-steel mesh | 2 | 1.6 | 200 | 27.2
77 | NPCN750 | 12.04 | 8.29 | 0 | 0 | 0 | 1530.9 | 0.96 | 0.627 | 0.86 | 1M Zn(CF3SO3)2 | freestanding | 2.4 | 1.6 | 0.1 | 204.7
78 | NPCN750 | 12.04 | 8.29 | 0 | 0 | 0 | 1530.9 | 0.96 | 0.627 | 0.86 | 1M Zn(CF3SO3)2 | freestanding | 2.4 | 1.6 | 0.2 | 181.5
79 | NPCN750 | 12.04 | 8.29 | 0 | 0 | 0 | 1530.9 | 0.96 | 0.627 | 0.86 | 1M Zn(CF3SO3)2 | freestanding | 2.4 | 1.6 | 0.5 | 165.9
80 | NPCN750 | 12.04 | 8.29 | 0 | 0 | 0 | 1530.9 | 0.96 | 0.627 | 0.86 | 1M Zn(CF3SO3)2 | freestanding | 2.4 | 1.6 | 1 | 152.7
81 | NPCN750 | 12.04 | 8.29 | 0 | 0 | 0 | 1530.9 | 0.96 | 0.627 | 0.86 | 1M Zn(CF3SO3)2 | freestanding | 2.4 | 1.6 | 2 | 141.1
82 | NPCN750 | 12.04 | 8.29 | 0 | 0 | 0 | 1530.9 | 0.96 | 0.627 | 0.86 | 1M Zn(CF3SO3)2 | freestanding | 2.4 | 1.6 | 5 | 134.2
83 | NPCN750 | 12.04 | 8.29 | 0 | 0 | 0 | 1530.9 | 0.96 | 0.627 | 0.86 | 1M Zn(CF3SO3)2 | freestanding | 2.4 | 1.6 | 10 | 128.6
84 | SMC-700 | 20.61 | 3.95 | 0 | 0 | 0 | 544.83 | 0.26 | 4.783 | 0.96 | 2M ZnSO4 | Titanium foil | 2 | 1.8 | 0.1 | 134.5
85 | SMC-700 | 20.61 | 3.95 | 0 | 0 | 0 | 544.83 | 0.26 | 4.783 | 0.96 | 2M ZnSO4 | Titanium foil | 2 | 1.8 | 0.2 | 110.2
86 | SMC-700 | 20.61 | 3.95 | 0 | 0 | 0 | 544.83 | 0.26 | 4.783 | 0.96 | 2M ZnSO4 | Titanium foil | 2 | 1.8 | 0.4 | 93
87 | SMC-700 | 20.61 | 3.95 | 0 | 0 | 0 | 544.83 | 0.26 | 4.783 | 0.96 | 2M ZnSO4 | Titanium foil | 2 | 1.8 | 0.5 | 86.7
88 | SMC-700 | 20.61 | 3.95 | 0 | 0 | 0 | 544.83 | 0.26 | 4.783 | 0.96 | 2M ZnSO4 | Titanium foil | 2 | 1.8 | 1 | 72.9
89 | SMC-700 | 20.61 | 3.95 | 0 | 0 | 0 | 544.83 | 0.26 | 4.783 | 0.96 | 2M ZnSO4 | Titanium foil | 2 | 1.8 | 2 | 57
90 | SMC-700 | 20.61 | 3.95 | 0 | 0 | 0 | 544.83 | 0.26 | 4.783 | 0.96 | 2M ZnSO4 | Titanium foil | 2 | 1.8 | 3 | 48
91 | SMC-700 | 20.61 | 3.95 | 0 | 0 | 0 | 544.83 | 0.26 | 4.783 | 0.96 | 2M ZnSO4 | Titanium foil | 2 | 1.8 | 4 | 41.5
92 | SMC-800 | 18.15 | 3.51 | 0 | 0 | 0 | 648.22 | 0.32 | 4.516 | 1.01 | 2M ZnSO4 | Titanium foil | 2 | 1.8 | 0.1 | 156.54
93 | SMC-800 | 18.15 | 3.51 | 0 | 0 | 0 | 648.22 | 0.32 | 4.516 | 1.01 | 2M ZnSO4 | Titanium foil | 2 | 1.8 | 0.2 | 132.3
94 | SMC-800 | 18.15 | 3.51 | 0 | 0 | 0 | 648.22 | 0.32 | 4.516 | 1.01 | 2M ZnSO4 | Titanium foil | 2 | 1.8 | 0.3 | 111.55
95 | SMC-800 | 18.15 | 3.51 | 0 | 0 | 0 | 648.22 | 0.32 | 4.516 | 1.01 | 2M ZnSO4 | Titanium foil | 2 | 1.8 | 0.4 | 105.4
96 | SMC-800 | 18.15 | 3.51 | 0 | 0 | 0 | 648.22 | 0.32 | 4.516 | 1.01 | 2M ZnSO4 | Titanium foil | 2 | 1.8 | 0.5 | 98.5
97 | SMC-800 | 18.15 | 3.51 | 0 | 0 | 0 | 648.22 | 0.32 | 4.516 | 1.01 | 2M ZnSO4 | Titanium foil | 2 | 1.8 | 1 | 86.8
98 | SMC-800 | 18.15 | 3.51 | 0 | 0 | 0 | 648.22 | 0.32 | 4.516 | 1.01 | 2M ZnSO4 | Titanium foil | 2 | 1.8 | 2 | 70.5
99 | SMC-800 | 18.15 | 3.51 | 0 | 0 | 0 | 648.22 | 0.32 | 4.516 | 1.01 | 2M ZnSO4 | Titanium foil | 2 | 1.8 | 3 | 59.2
100 | SMC-800 | 18.15 | 3.51 | 0 | 0 | 0 | 648.22 | 0.32 | 4.516 | 1.01 | 2M ZnSO4 | Titanium foil | 2 | 1.8 | 4 | 51.8
101 | SMC-900 | 15.17 | 1.8 | 0 | 0 | 0 | 225.22 | 0.1 | 6.714 | 1.08 | 2M ZnSO4 | Titanium foil | 2 | 1.8 | 0.1 | 84.5
102 | SMC-900 | 15.17 | 1.8 | 0 | 0 | 0 | 225.22 | 0.1 | 6.714 | 1.08 | 2M ZnSO4 | Titanium foil | 2 | 1.8 | 0.2 | 63.4
103 | SMC-900 | 15.17 | 1.8 | 0 | 0 | 0 | 225.22 | 0.1 | 6.714 | 1.08 | 2M ZnSO4 | Titanium foil | 2 | 1.8 | 0.4 | 50.7
104 | SMC-900 | 15.17 | 1.8 | 0 | 0 | 0 | 225.22 | 0.1 | 6.714 | 1.08 | 2M ZnSO4 | Titanium foil | 2 | 1.8 | 0.5 | 45
105 | SMC-900 | 15.17 | 1.8 | 0 | 0 | 0 | 225.22 | 0.1 | 6.714 | 1.08 | 2M ZnSO4 | Titanium foil | 2 | 1.8 | 1 | 34.5
106 | SMC-900 | 15.17 | 1.8 | 0 | 0 | 0 | 225.22 | 0.1 | 6.714 | 1.08 | 2M ZnSO4 | Titanium foil | 2 | 1.8 | 2 | 24.5
107 | SMC-900 | 15.17 | 1.8 | 0 | 0 | 0 | 225.22 | 0.1 | 6.714 | 1.08 | 2M ZnSO4 | Titanium foil | 2 | 1.8 | 3 | 19.7
108 | SMC-900 | 15.17 | 1.8 | 0 | 0 | 0 | 225.22 | 0.1 | 6.714 | 1.08 | 2M ZnSO4 | Titanium foil | 2 | 1.8 | 4 | 17
109 | CSAC | 11.92 | 0 | 0 | 0 | 0 | 2228 | 1.07 | 1.488 | 1.5 | 1M ZnSO4 | stainless-steel foil | 2 | 1.75 | 0.2 | 153
110 | CSAC | 11.92 | 0 | 0 | 0 | 0 | 2228 | 1.07 | 1.488 | 1.5 | 1M ZnSO4 | stainless-steel foil | 2 | 1.75 | 0.5 | 125
111 | CSAC | 11.92 | 0 | 0 | 0 | 0 | 2228 | 1.07 | 1.488 | 1.5 | 1M ZnSO4 | stainless-steel foil | 2 | 1.75 | 1 | 110
112 | CSAC | 11.92 | 0 | 0 | 0 | 0 | 2228 | 1.07 | 1.488 | 1.5 | 1M ZnSO4 | stainless-steel foil | 2 | 1.75 | 2 | 98
113 | CSAC | 11.92 | 0 | 0 | 0 | 0 | 2228 | 1.07 | 1.488 | 1.5 | 1M ZnSO4 | stainless-steel foil | 2 | 1.75 | 5 | 84
114 | CSAC | 11.92 | 0 | 0 | 0 | 0 | 2228 | 1.07 | 1.488 | 1.5 | 1M ZnSO4 | stainless-steel foil | 2 | 1.75 | 10 | 75
115 | N-CNC | 5.5 | 2.53 | 0 | 0 | 0 | 947 | 0.54 | 1 | 0.855 | 1M ZnSO4 | stainless-steel foil |  | 1.6 | 0.5 | 117.9
116 | N-CNC | 5.5 | 2.53 | 0 | 0 | 0 | 947 | 0.54 | 1 | 0.855 | 1M ZnSO4 | stainless-steel foil |  | 1.6 | 20 | 71
117 | P-CNC | 3.67 | 0 | 0 | 0 | 2.71 | 1175 | 0.71 | 1.367 | 0.858 | 1M ZnSO4 | stainless-steel foil |  | 1.6 | 0.5 | 136.2
118 | P-CNC | 3.67 | 0 | 0 | 0 | 2.71 | 1175 | 0.71 | 1.367 | 0.858 | 1M ZnSO4 | stainless-steel foil |  | 1.6 | 20 | 75.9
119 | NP-CNC | 10.41 | 2.37 | 0 | 0 | 2.1 | 899 | 0.52 | 0.576 | 0.856 | 1M ZnSO4 | stainless-steel foil |  | 1.6 | 0.5 | 165.9
120 | NP-CNC | 10.41 | 2.37 | 0 | 0 | 2.1 | 899 | 0.52 | 0.576 | 0.856 | 1M ZnSO4 | stainless-steel foil |  | 1.6 | 20 | 110.9
121 | AL-KNPC-700 | 9.64 | 3.44 | 0 | 0 | 0 | 1624 | 0.918 | 1.878 | 0.999 | 1M ZnSO4 | stainless-steel mesh | 2 | 1.6 | 0.1 | 119.9
122 | AL-KNPC-700 | 9.64 | 3.44 | 0 | 0 | 0 | 1624 | 0.918 | 1.878 | 0.999 | 1M ZnSO4 | stainless-steel mesh | 2 | 1.6 | 0.2 | 108.3
123 | AL-KNPC-700 | 9.64 | 3.44 | 0 | 0 | 0 | 1624 | 0.918 | 1.878 | 0.999 | 1M ZnSO4 | stainless-steel mesh | 2 | 1.6 | 0.5 | 100.2
124 | AL-KNPC-700 | 9.64 | 3.44 | 0 | 0 | 0 | 1624 | 0.918 | 1.878 | 0.999 | 1M ZnSO4 | stainless-steel mesh | 2 | 1.6 | 1 | 94.6
125 | AL-KNPC-700 | 9.64 | 3.44 | 0 | 0 | 0 | 1624 | 0.918 | 1.878 | 0.999 | 1M ZnSO4 | stainless-steel mesh | 2 | 1.6 | 2 | 90.4
126 | AL-KNPC-700 | 9.64 | 3.44 | 0 | 0 | 0 | 1624 | 0.918 | 1.878 | 0.999 | 1M ZnSO4 | stainless-steel mesh | 2 | 1.6 | 5 | 84.8
127 | AL-KNPC-700 | 9.64 | 3.44 | 0 | 0 | 0 | 1624 | 0.918 | 1.878 | 0.999 | 1M ZnSO4 | stainless-steel mesh | 2 | 1.6 | 20 | 81.1
128 | AL-KNPC-800 | 8.42 | 1.64 | 0 | 0 | 0 | 1949 | 1.133 | 0.845 | 0.917 | 1M ZnSO4 | stainless-steel mesh | 2 | 1.6 | 0.1 | 159.9
129 | AL-KNPC-800 | 8.42 | 1.64 | 0 | 0 | 0 | 1949 | 1.133 | 0.845 | 0.917 | 1M ZnSO4 | stainless-steel mesh | 2 | 1.6 | 0.2 | 139.2
130 | AL-KNPC-800 | 8.42 | 1.64 | 0 | 0 | 0 | 1949 | 1.133 | 0.845 | 0.917 | 1M ZnSO4 | stainless-steel mesh | 10 | 1.6 | 0.5 | 124.8
131 | AL-KNPC-800 | 8.42 | 1.64 | 0 | 0 | 0 | 1949 | 1.133 | 0.845 | 0.917 | 1M ZnSO4 | stainless-steel mesh | 10 | 1.6 | 1 | 116
132 | AL-KNPC-800 | 8.42 | 1.64 | 0 | 0 | 0 | 1949 | 1.133 | 0.845 | 0.917 | 1M ZnSO4 | stainless-steel mesh | 10 | 1.6 | 2 | 109.9
133 | AL-KNPC-800 | 8.42 | 1.64 | 0 | 0 | 0 | 1949 | 1.133 | 0.845 | 0.917 | 1M ZnSO4 | stainless-steel mesh | 10 | 1.6 | 5 | 101.9
134 | AL-KNPC-800 | 8.42 | 1.64 | 0 | 0 | 0 | 1949 | 1.133 | 0.845 | 0.917 | 1M ZnSO4 | stainless-steel mesh | 10 | 1.6 | 20 | 94
135 | AL-KNPC-900 | 5.52 | 0.89 | 0 | 0 | 0 | 2276 | 1.331 | 0.265 | 0.872 | 1M ZnSO4 | stainless-steel mesh | 2 | 1.6 | 0.1 | 114.2
136 | AL-KNPC-900 | 5.52 | 0.89 | 0 | 0 | 0 | 2276 | 1.331 | 0.265 | 0.872 | 1M ZnSO4 | stainless-steel mesh | 2 | 1.6 | 0.2 | 104.8
137 | AL-KNPC-900 | 5.52 | 0.89 | 0 | 0 | 0 | 2276 | 1.331 | 0.265 | 0.872 | 1M ZnSO4 | stainless-steel mesh | 2 | 1.6 | 0.5 | 95.6
138 | AL-KNPC-900 | 5.52 | 0.89 | 0 | 0 | 0 | 2276 | 1.331 | 0.265 | 0.872 | 1M ZnSO4 | stainless-steel mesh | 2 | 1.6 | 1 | 90
139 | AL-KNPC-900 | 5.52 | 0.89 | 0 | 0 | 0 | 2276 | 1.331 | 0.265 | 0.872 | 1M ZnSO4 | stainless-steel mesh | 2 | 1.6 | 2 | 86.8
140 | AL-KNPC-900 | 5.52 | 0.89 | 0 | 0 | 0 | 2276 | 1.331 | 0.265 | 0.872 | 1M ZnSO4 | stainless-steel mesh | 2 | 1.6 | 5 | 82.4
141 | AL-KNPC-900 | 5.52 | 0.89 | 0 | 0 | 0 | 2276 | 1.331 | 0.265 | 0.872 | 1M ZnSO4 | stainless-steel mesh | 2 | 1.6 | 20 | 78.5
142 | PCNF-3 | 7.71 | 0 | 0 | 0 | 0 | 500 | 0.315 | 1.645 | 0.97 | 1M ZnSO4 | stainless-steel mesh | 1.2 | 1.6 | 0.5 | 48.3
143 | PCNF-3 | 7.71 | 0 | 0 | 0 | 0 | 500 | 0.315 | 1.645 | 0.97 | 1M ZnSO4 | stainless-steel mesh | 1.2 | 1.6 | 1 | 43.4
144 | PCNF-3 | 7.71 | 0 | 0 | 0 | 0 | 500 | 0.315 | 1.645 | 0.97 | 1M ZnSO4 | stainless-steel mesh | 1.2 | 1.6 | 2 | 38.9
145 | PCNF-3 | 7.71 | 0 | 0 | 0 | 0 | 500 | 0.315 | 1.645 | 0.97 | 1M ZnSO4 | stainless-steel mesh | 1.2 | 1.6 | 3 | 36.5
146 | PCNF-3 | 7.71 | 0 | 0 | 0 | 0 | 500 | 0.315 | 1.645 | 0.97 | 1M ZnSO4 | stainless-steel mesh | 1.2 | 1.6 | 4 | 34.8
147 | PCNF-3 | 7.71 | 0 | 0 | 0 | 0 | 500 | 0.315 | 1.645 | 0.97 | 1M ZnSO4 | stainless-steel mesh | 1.2 | 1.6 | 5 | 33.2
148 | PCNF-3 | 7.71 | 0 | 0 | 0 | 0 | 500 | 0.315 | 1.645 | 0.97 | 1M ZnSO4 | stainless-steel mesh | 1.2 | 1.6 | 7 | 30.2
149 | PCNF-3 | 7.71 | 0 | 0 | 0 | 0 | 500 | 0.315 | 1.645 | 0.97 | 1M ZnSO4 | stainless-steel mesh | 1.2 | 1.6 | 10 | 26.7
150 | PCNF-3 | 7.71 | 0 | 0 | 0 | 0 | 500 | 0.315 | 1.645 | 0.97 | 1M ZnSO4 | stainless-steel mesh | 1.2 | 1.6 | 15 | 24.7
151 | PCNF-3 | 7.71 | 0 | 0 | 0 | 0 | 500 | 0.315 | 1.645 | 0.97 | 1M ZnSO4 | stainless-steel mesh | 1.2 | 1.6 | 20 | 21.6
152 | PCNF-4 | 8.06 | 0 | 0 | 0 | 0 | 1020 | 0.721 | 1.36 | 1.1 | 1M ZnSO4 | stainless-steel mesh | 1.2 | 1.6 | 0.5 | 177.7
153 | PCNF-4 | 8.06 | 0 | 0 | 0 | 0 | 1020 | 0.721 | 1.36 | 1.1 | 1M ZnSO4 | stainless-steel mesh | 1.2 | 1.6 | 1 | 148.5
154 | PCNF-4 | 8.06 | 0 | 0 | 0 | 0 | 1020 | 0.721 | 1.36 | 1.1 | 1M ZnSO4 | stainless-steel mesh | 1.2 | 1.6 | 2 | 135.5
155 | PCNF-4 | 8.06 | 0 | 0 | 0 | 0 | 1020 | 0.721 | 1.36 | 1.1 | 1M ZnSO4 | stainless-steel mesh | 1.2 | 1.6 | 3 | 127.9
156 | PCNF-4 | 8.06 | 0 | 0 | 0 | 0 | 1020 | 0.721 | 1.36 | 1.1 | 1M ZnSO4 | stainless-steel mesh | 1.2 | 1.6 | 4 | 122.1
157 | PCNF-4 | 8.06 | 0 | 0 | 0 | 0 | 1020 | 0.721 | 1.36 | 1.1 | 1M ZnSO4 | stainless-steel mesh | 1.2 | 1.6 | 5 | 117
158 | PCNF-4 | 8.06 | 0 | 0 | 0 | 0 | 1020 | 0.721 | 1.36 | 1.1 | 1M ZnSO4 | stainless-steel mesh | 1.2 | 1.6 | 7 | 107.5
159 | PCNF-4 | 8.06 | 0 | 0 | 0 | 0 | 1020 | 0.721 | 1.36 | 1.1 | 1M ZnSO4 | stainless-steel mesh | 1.2 | 1.6 | 10 | 102.9
160 | PCNF-4 | 8.06 | 0 | 0 | 0 | 0 | 1020 | 0.721 | 1.36 | 1.1 | 1M ZnSO4 | stainless-steel mesh | 1.2 | 1.6 | 15 | 91.3
161 | PCNF-4 | 8.06 | 0 | 0 | 0 | 0 | 1020 | 0.721 | 1.36 | 1.1 | 1M ZnSO4 | stainless-steel mesh | 1.2 | 1.6 | 20 | 85.5
162 | PCNF-5 | 9.3 | 0 | 0 | 0 | 0 | 950 | 0.784 | 1.143 | 1.18 | 1M ZnSO4 | stainless-steel mesh | 1.2 | 1.6 | 0.5 | 108.2
163 | PCNF-5 | 9.3 | 0 | 0 | 0 | 0 | 950 | 0.784 | 1.143 | 1.18 | 1M ZnSO4 | stainless-steel mesh | 1.2 | 1.6 | 1 | 96.6
164 | PCNF-5 | 9.3 | 0 | 0 | 0 | 0 | 950 | 0.784 | 1.143 | 1.18 | 1M ZnSO4 | stainless-steel mesh | 1.2 | 1.6 | 2 | 86.9
165 | PCNF-5 | 9.3 | 0 | 0 | 0 | 0 | 950 | 0.784 | 1.143 | 1.18 | 1M ZnSO4 | stainless-steel mesh | 1.2 | 1.6 | 3 | 82
166 | PCNF-5 | 9.3 | 0 | 0 | 0 | 0 | 950 | 0.784 | 1.143 | 1.18 | 1M ZnSO4 | stainless-steel mesh | 1.2 | 1.6 | 4 | 78.7
167 | PCNF-5 | 9.3 | 0 | 0 | 0 | 0 | 950 | 0.784 | 1.143 | 1.18 | 1M ZnSO4 | stainless-steel mesh | 1.2 | 1.6 | 5 | 75.2
168 | PCNF-5 | 9.3 | 0 | 0 | 0 | 0 | 950 | 0.784 | 1.143 | 1.18 | 1M ZnSO4 | stainless-steel mesh | 1.2 | 1.6 | 7 | 72
169 | PCNF-5 | 9.3 | 0 | 0 | 0 | 0 | 950 | 0.784 | 1.143 | 1.18 | 1M ZnSO4 | stainless-steel mesh | 1.2 | 1.6 | 10 | 67.1
170 | PCNF-5 | 9.3 | 0 | 0 | 0 | 0 | 950 | 0.784 | 1.143 | 1.18 | 1M ZnSO4 | stainless-steel mesh | 1.2 | 1.6 | 15 | 60.5
171 | PCNF-5 | 9.3 | 0 | 0 | 0 | 0 | 950 | 0.784 | 1.143 | 1.18 | 1M ZnSO4 | stainless-steel mesh | 1.2 | 1.6 | 20 | 57
172 | MSHPC1.5-800 | 6.99 | 1.59 | 0 | 0 | 0 | 2465.9 | 1.29 | 1.115 | 0.912 | 2M ZnSO4 | nickel foam | 2 | 1.8 | 0.05 | 108.5
173 | MSHPC1.5-800 | 6.99 | 1.59 | 0 | 0 | 0 | 2465.9 | 1.29 | 1.115 | 0.912 | 2M ZnSO4 | nickel foam | 2 | 1.8 | 0.1 | 85.9
174 | MSHPC1.5-800 | 6.99 | 1.59 | 0 | 0 | 0 | 2465.9 | 1.29 | 1.115 | 0.912 | 2M ZnSO4 | nickel foam | 2 | 1.8 | 0.2 | 73.1
175 | MSHPC1.5-800 | 6.99 | 1.59 | 0 | 0 | 0 | 2465.9 | 1.29 | 1.115 | 0.912 | 2M ZnSO4 | nickel foam | 2 | 1.8 | 0.3 | 68.7
176 | MSHPC1.5-800 | 6.99 | 1.59 | 0 | 0 | 0 | 2465.9 | 1.29 | 1.115 | 0.912 | 2M ZnSO4 | nickel foam | 2 | 1.8 | 0.5 | 65
177 | MSHPC1.5-800 | 6.99 | 1.59 | 0 | 0 | 0 | 2465.9 | 1.29 | 1.115 | 0.912 | 2M ZnSO4 | nickel foam | 2 | 1.8 | 1 | 60.8
178 | MSHPC1.5-800 | 6.99 | 1.59 | 0 | 0 | 0 | 2465.9 | 1.29 | 1.115 | 0.912 | 2M ZnSO4 | nickel foam | 2 | 1.8 | 2 | 55.3
179 | MSHPC1.5-800 | 6.99 | 1.59 | 0 | 0 | 0 | 2465.9 | 1.29 | 1.115 | 0.912 | 2M ZnSO4 | nickel foam | 2 | 1.8 | 3 | 52.7
180 | MSHPC1.5-800 | 6.99 | 1.59 | 0 | 0 | 0 | 2465.9 | 1.29 | 1.115 | 0.912 | 2M ZnSO4 | nickel foam | 2 | 1.8 | 5 | 49.2
181 | MSHPC1.5-800 | 6.99 | 1.59 | 0 | 0 | 0 | 2465.9 | 1.29 | 1.115 | 0.912 | 2M ZnSO4 | nickel foam | 2 | 1.8 | 10 | 44.5
182 | MSHPC1.5-800 | 6.99 | 1.59 | 0 | 0 | 0 | 2465.9 | 1.29 | 1.115 | 0.912 | 2M ZnSO4 | nickel foam | 2 | 1.8 | 15 | 41.6
183 | MSHPC1.5-800 | 6.99 | 1.59 | 0 | 0 | 0 | 2465.9 | 1.29 | 1.115 | 0.912 | 2M ZnSO4 | nickel foam | 2 | 1.8 | 20 | 41.6
184 | CBPC | 7.87 | 1.93 | 0 | 4 | 0 | 3082 | 1.42 | 1.152 | 1.72 | 2M ZnSO4 | stainless-steel mesh |  | 1.6 | 0.2 | 142.7
185 | CBPC | 7.87 | 1.93 | 0 | 4 | 0 | 3082 | 1.42 | 1.152 | 1.72 | 2M ZnSO4 | stainless-steel mesh |  | 1.6 | 0.5 | 125
186 | CBPC | 7.87 | 1.93 | 0 | 4 | 0 | 3082 | 1.42 | 1.152 | 1.72 | 2M ZnSO4 | stainless-steel mesh |  | 1.6 | 1 | 109.6
187 | CBPC | 7.87 | 1.93 | 0 | 4 | 0 | 3082 | 1.42 | 1.152 | 1.72 | 2M ZnSO4 | stainless-steel mesh |  | 1.6 | 2 | 97.2
188 | CBPC | 7.87 | 1.93 | 0 | 4 | 0 | 3082 | 1.42 | 1.152 | 1.72 | 2M ZnSO4 | stainless-steel mesh |  | 1.6 | 3 | 89.9
189 | CBPC | 7.87 | 1.93 | 0 | 4 | 0 | 3082 | 1.42 | 1.152 | 1.72 | 2M ZnSO4 | stainless-steel mesh |  | 1.6 | 5 | 82.7
190 | NTC | 3.9 | 9.7 | 0 | 0 | 0 | 844 | 0.41 | 3.419 | 0.99 | 1M ZnSO4 | freestanding | 1 | 2 | 0.1 | 189.4
191 | NTC | 3.9 | 9.7 | 0 | 0 | 0 | 844 | 0.41 | 3.419 | 0.99 | 1M ZnSO4 | freestanding | 1 | 2 | 0.2 | 154.5
192 | NTC | 3.9 | 9.7 | 0 | 0 | 0 | 844 | 0.41 | 3.419 | 0.99 | 1M ZnSO4 | freestanding | 1 | 2 | 0.5 | 131.5
193 | NTC | 3.9 | 9.7 | 0 | 0 | 0 | 844 | 0.41 | 3.419 | 0.99 | 1M ZnSO4 | freestanding | 1 | 2 | 1 | 130.4
194 | NTC | 3.9 | 9.7 | 0 | 0 | 0 | 844 | 0.41 | 3.419 | 0.99 | 1M ZnSO4 | freestanding | 1 | 2 | 2 | 117.9
195 | NTC | 3.9 | 9.7 | 0 | 0 | 0 | 844 | 0.41 | 3.419 | 0.99 | 1M ZnSO4 | freestanding | 1 | 2 | 3 | 112.3
196 | NTC | 3.9 | 9.7 | 0 | 0 | 0 | 844 | 0.41 | 3.419 | 0.99 | 1M ZnSO4 | freestanding | 1 | 2 | 4 | 107.7
197 | NTC | 3.9 | 9.7 | 0 | 0 | 0 | 844 | 0.41 | 3.419 | 0.99 | 1M ZnSO4 | freestanding | 1 | 2 | 5 | 104.9
198 | NTC | 3.9 | 9.7 | 0 | 0 | 0 | 844 | 0.41 | 3.419 | 0.99 | 1M ZnSO4 | freestanding | 1 | 2 | 7 | 102.2
199 | NTC | 3.9 | 9.7 | 0 | 0 | 0 | 844 | 0.41 | 3.419 | 0.99 | 1M ZnSO4 | freestanding | 1 | 2 | 10 | 100.3
200 | MEHC-1 | 4.81 | 1.09 | 0 | 0 | 0 | 972.4 | 1.67 | 0.21 | 0.82 | 2M ZnSO4 | stainless-steel mesh | 2.5 | 1.6 | 0.2 | 104.9
201 | MEHC-1 | 4.81 | 1.09 | 0 | 0 | 0 | 972.4 | 1.67 | 0.21 | 0.82 | 2M ZnSO4 | stainless-steel mesh | 2.5 | 1.6 | 0.5 | 91
202 | MEHC-1 | 4.81 | 1.09 | 0 | 0 | 0 | 972.4 | 1.67 | 0.21 | 0.82 | 2M ZnSO4 | stainless-steel mesh | 2.5 | 1.6 | 1 | 84.9
203 | MEHC-1 | 4.81 | 1.09 | 0 | 0 | 0 | 972.4 | 1.67 | 0.21 | 0.82 | 2M ZnSO4 | stainless-steel mesh | 2.5 | 1.6 | 2 | 78.2
204 | MEHC-1 | 4.81 | 1.09 | 0 | 0 | 0 | 972.4 | 1.67 | 0.21 | 0.82 | 2M ZnSO4 | stainless-steel mesh | 2.5 | 1.6 | 3 | 74.2
205 | MEHC-1 | 4.81 | 1.09 | 0 | 0 | 0 | 972.4 | 1.67 | 0.21 | 0.82 | 2M ZnSO4 | stainless-steel mesh | 2.5 | 1.6 | 4 | 70.8
206 | MEHC-1 | 4.81 | 1.09 | 0 | 0 | 0 | 972.4 | 1.67 | 0.21 | 0.82 | 2M ZnSO4 | stainless-steel mesh | 2.5 | 1.6 | 5 | 68.5
207 | MEHC-1 | 4.81 | 1.09 | 0 | 0 | 0 | 972.4 | 1.67 | 0.21 | 0.82 | 2M ZnSO4 | stainless-steel mesh | 2.5 | 1.6 | 10 | 60.3
208 | MEHC-1 | 4.81 | 1.09 | 0 | 0 | 0 | 972.4 | 1.67 | 0.21 | 0.82 | 2M ZnSO4 | stainless-steel mesh | 2.5 | 1.6 | 15 | 56.5
209 | MEHC-1 | 4.81 | 1.09 | 0 | 0 | 0 | 972.4 | 1.67 | 0.21 | 0.82 | 2M ZnSO4 | stainless-steel mesh | 2.5 | 1.6 | 20 | 52.1
210 | MEHC-1 | 4.81 | 1.09 | 0 | 0 | 0 | 972.4 | 1.67 | 0.21 | 0.82 | 2M ZnSO4 | stainless-steel mesh | 2.5 | 1.6 | 30 | 44.8
211 | MEHC-3 | 4.89 | 1.74 | 0 | 0 | 0 | 1666.8 | 2.42 | 0.136 | 0.88 | 2M ZnSO4 | stainless-steel mesh | 2.5 | 1.6 | 0.2 | 132.9
212 | MEHC-3 | 4.89 | 1.74 | 0 | 0 | 0 | 1666.8 | 2.42 | 0.136 | 0.88 | 2M ZnSO4 | stainless-steel mesh | 2.5 | 1.6 | 0.5 | 114.4
213 | MEHC-3 | 4.89 | 1.74 | 0 | 0 | 0 | 1666.8 | 2.42 | 0.136 | 0.88 | 2M ZnSO4 | stainless-steel mesh | 2.5 | 1.6 | 1 | 108.9
214 | MEHC-3 | 4.89 | 1.74 | 0 | 0 | 0 | 1666.8 | 2.42 | 0.136 | 0.88 | 2M ZnSO4 | stainless-steel mesh | 2.5 | 1.6 | 2 | 99.4
215 | MEHC-3 | 4.89 | 1.74 | 0 | 0 | 0 | 1666.8 | 2.42 | 0.136 | 0.88 | 2M ZnSO4 | stainless-steel mesh | 2.5 | 1.6 | 3 | 95.6
216 | MEHC-3 | 4.89 | 1.74 | 0 | 0 | 0 | 1666.8 | 2.42 | 0.136 | 0.88 | 2M ZnSO4 | stainless-steel mesh | 2.5 | 1.6 | 4 | 91.1
217 | MEHC-3 | 4.89 | 1.74 | 0 | 0 | 0 | 1666.8 | 2.42 | 0.136 | 0.88 | 2M ZnSO4 | stainless-steel mesh | 2.5 | 1.6 | 5 | 89.9
218 | MEHC-3 | 4.89 | 1.74 | 0 | 0 | 0 | 1666.8 | 2.42 | 0.136 | 0.88 | 2M ZnSO4 | stainless-steel mesh | 2.5 | 1.6 | 10 | 83.3
219 | MEHC-3 | 4.89 | 1.74 | 0 | 0 | 0 | 1666.8 | 2.42 | 0.136 | 0.88 | 2M ZnSO4 | stainless-steel mesh | 2.5 | 1.6 | 15 | 80.8
220 | MEHC-3 | 4.89 | 1.74 | 0 | 0 | 0 | 1666.8 | 2.42 | 0.136 | 0.88 | 2M ZnSO4 | stainless-steel mesh | 2.5 | 1.6 | 20 | 76.6
221 | MEHC-3 | 4.89 | 1.74 | 0 | 0 | 0 | 1666.8 | 2.42 | 0.136 | 0.88 | 2M ZnSO4 | stainless-steel mesh | 2.5 | 1.6 | 30 | 73.3
222 | MEHC-3 | 4.89 | 1.74 | 0 | 0 | 0 | 1666.8 | 2.42 | 0.136 | 0.88 | 2M ZnSO4 | stainless-steel mesh | 2.5 | 1.6 | 40 | 68.8
223 | MEHC-3 | 4.89 | 1.74 | 0 | 0 | 0 | 1666.8 | 2.42 | 0.136 | 0.88 | 2M ZnSO4 | stainless-steel mesh | 2.5 | 1.6 | 50 | 65.2
224 | MEHC-5 | 6.42 | 2.75 | 0 | 0 | 0 | 1301.6 | 3.04 | 0.074 | 0.92 | 2M ZnSO4 | stainless-steel mesh | 2.5 | 1.6 | 0.2 | 67.8
225 | MEHC-5 | 6.42 | 2.75 | 0 | 0 | 0 | 1301.6 | 3.04 | 0.074 | 0.92 | 2M ZnSO4 | stainless-steel mesh | 2.5 | 1.6 | 0.5 | 59.8
226 | MEHC-5 | 6.42 | 2.75 | 0 | 0 | 0 | 1301.6 | 3.04 | 0.074 | 0.92 | 2M ZnSO4 | stainless-steel mesh | 2.5 | 1.6 | 1 | 56.8
227 | MEHC-5 | 6.42 | 2.75 | 0 | 0 | 0 | 1301.6 | 3.04 | 0.074 | 0.92 | 2M ZnSO4 | stainless-steel mesh | 2.5 | 1.6 | 2 | 53.2
228 | MEHC-5 | 6.42 | 2.75 | 0 | 0 | 0 | 1301.6 | 3.04 | 0.074 | 0.92 | 2M ZnSO4 | stainless-steel mesh | 2.5 | 1.6 | 3 | 51.7
229 | MEHC-5 | 6.42 | 2.75 | 0 | 0 | 0 | 1301.6 | 3.04 | 0.074 | 0.92 | 2M ZnSO4 | stainless-steel mesh | 2.5 | 1.6 | 4 | 49.9
230 | MEHC-5 | 6.42 | 2.75 | 0 | 0 | 0 | 1301.6 | 3.04 | 0.074 | 0.92 | 2M ZnSO4 | stainless-steel mesh | 2.5 | 1.6 | 5 | 49.2
231 | MEHC-5 | 6.42 | 2.75 | 0 | 0 | 0 | 1301.6 | 3.04 | 0.074 | 0.92 | 2M ZnSO4 | stainless-steel mesh | 2.5 | 1.6 | 10 | 45.5
232 | MEHC-5 | 6.42 | 2.75 | 0 | 0 | 0 | 1301.6 | 3.04 | 0.074 | 0.92 | 2M ZnSO4 | stainless-steel mesh | 2.5 | 1.6 | 15 | 43.7
233 | MEHC-5 | 6.42 | 2.75 | 0 | 0 | 0 | 1301.6 | 3.04 | 0.074 | 0.92 | 2M ZnSO4 | stainless-steel mesh | 2.5 | 1.6 | 20 | 41.1
234 | MEHC-5 | 6.42 | 2.75 | 0 | 0 | 0 | 1301.6 | 3.04 | 0.074 | 0.92 | 2M ZnSO4 | stainless-steel mesh | 2.5 | 1.6 | 30 | 37.4
235 | C-0.6 | 11.57 | 0 | 0 | 0 | 0 | 2085.1 | 1.72 | 0.194 | 0.86 | 2M ZnSO4 | freestanding | 2 | 1.6 | 0.05 | 181.67
236 | C-0.6 | 11.57 | 0 | 0 | 0 | 0 | 2085.1 | 1.72 | 0.194 | 0.86 | 2M ZnSO4 | freestanding | 2 | 1.6 | 0.1 | 132.7
237 | C-0.6 | 11.57 | 0 | 0 | 0 | 0 | 2085.1 | 1.72 | 0.194 | 0.86 | 2M ZnSO4 | freestanding | 2 | 1.6 | 0.2 | 116.9
238 | C-0.6 | 11.57 | 0 | 0 | 0 | 0 | 2085.1 | 1.72 | 0.194 | 0.86 | 2M ZnSO4 | freestanding | 2 | 1.6 | 0.3 | 106.1
239 | C-0.6 | 11.57 | 0 | 0 | 0 | 0 | 2085.1 | 1.72 | 0.194 | 0.86 | 2M ZnSO4 | freestanding | 2 | 1.6 | 0.5 | 98.3
240 | C-0.6 | 11.57 | 0 | 0 | 0 | 0 | 2085.1 | 1.72 | 0.194 | 0.86 | 2M ZnSO4 | freestanding | 2 | 1.6 | 1 | 91.1
241 | C-0.6 | 11.57 | 0 | 0 | 0 | 0 | 2085.1 | 1.72 | 0.194 | 0.86 | 2M ZnSO4 | freestanding | 2 | 1.6 | 2 | 84.9
242 | C-0.6 | 11.57 | 0 | 0 | 0 | 0 | 2085.1 | 1.72 | 0.194 | 0.86 | 2M ZnSO4 | freestanding | 2 | 1.6 | 3 | 81.9
243 | C-0.6 | 11.57 | 0 | 0 | 0 | 0 | 2085.1 | 1.72 | 0.194 | 0.86 | 2M ZnSO4 | freestanding | 2 | 1.6 | 5 | 78.2
244 | C-0.6 | 11.57 | 0 | 0 | 0 | 0 | 2085.1 | 1.72 | 0.194 | 0.86 | 2M ZnSO4 | freestanding | 2 | 1.6 | 10 | 73.5
245 | C-0.6 | 11.57 | 0 | 0 | 0 | 0 | 2085.1 | 1.72 | 0.194 | 0.86 | 2M ZnSO4 | freestanding | 2 | 1.6 | 15 | 68.9
246 | C-0.6 | 11.57 | 0 | 0 | 0 | 0 | 2085.1 | 1.72 | 0.194 | 0.86 | 2M ZnSO4 | freestanding | 2 | 1.6 | 20 | 66.71
247 | CK | 4.77 | 0 | 0 | 0 | 0 | 1644 | 0.96 | 1.33 | 1.06 | 1M ZnSO4 | freestanding | 1.77 | 1.6 | 0.1 | 52.9
248 | CK | 4.77 | 0 | 0 | 0 | 0 | 1644 | 0.96 | 1.33 | 1.06 | 1M ZnSO4 | freestanding | 1.77 | 1.6 | 0.2 | 48.7
249 | CK | 4.77 | 0 | 0 | 0 | 0 | 1644 | 0.96 | 1.33 | 1.06 | 1M ZnSO4 | freestanding | 1.77 | 1.6 | 0.5 | 43.8
250 | CK | 4.77 | 0 | 0 | 0 | 0 | 1644 | 0.96 | 1.33 | 1.06 | 1M ZnSO4 | freestanding | 1.77 | 1.6 | 1 | 40
251 | CK | 4.77 | 0 | 0 | 0 | 0 | 1644 | 0.96 | 1.33 | 1.06 | 1M ZnSO4 | freestanding | 1.77 | 1.6 | 2 | 36.5
252 | CK | 4.77 | 0 | 0 | 0 | 0 | 1644 | 0.96 | 1.33 | 1.06 | 1M ZnSO4 | freestanding | 1.77 | 1.6 | 5 | 31.4
253 | CK | 4.77 | 0 | 0 | 0 | 0 | 1644 | 0.96 | 1.33 | 1.06 | 1M ZnSO4 | freestanding | 1.77 | 1.6 | 10 | 26.9
254 | CK | 4.77 | 0 | 0 | 0 | 0 | 1644 | 0.96 | 1.33 | 1.06 | 1M ZnSO4 | freestanding | 1.77 | 1.6 | 20 | 21.4
255 | CNPK | 4.43 | 2.62 | 0 | 0 | 2.14 | 2038 | 1.29 | 0.497 | 1.12 | 1M ZnSO4 | freestanding | 1.77 | 1.6 | 0.1 | 103.2
256 | CNPK | 4.43 | 2.62 | 0 | 0 | 2.14 | 2038 | 1.29 | 0.497 | 1.12 | 1M ZnSO4 | freestanding | 1.77 | 1.6 | 0.2 | 93.7
257 | CNPK | 4.43 | 2.62 | 0 | 0 | 2.14 | 2038 | 1.29 | 0.497 | 1.12 | 1M ZnSO4 | freestanding | 1.77 | 1.6 | 0.5 | 85.3
258 | CNPK | 4.43 | 2.62 | 0 | 0 | 2.14 | 2038 | 1.29 | 0.497 | 1.12 | 1M ZnSO4 | freestanding | 1.77 | 1.6 | 1 | 80.3
259 | CNPK | 4.43 | 2.62 | 0 | 0 | 2.14 | 2038 | 1.29 | 0.497 | 1.12 | 1M ZnSO4 | freestanding | 1.77 | 1.6 | 2 | 74.7
260 | CNPK | 4.43 | 2.62 | 0 | 0 | 2.14 | 2038 | 1.29 | 0.497 | 1.12 | 1M ZnSO4 | freestanding | 1.77 | 1.6 | 5 | 68.2
261 | CNPK | 4.43 | 2.62 | 0 | 0 | 2.14 | 2038 | 1.29 | 0.497 | 1.12 | 1M ZnSO4 | freestanding | 1.77 | 1.6 | 10 | 61
262 | CNPK | 4.43 | 2.62 | 0 | 0 | 2.14 | 2038 | 1.29 | 0.497 | 1.12 | 1M ZnSO4 | freestanding | 1.77 | 1.6 | 20 | 52.8
263 | A-CBp | 7.94 | 0 | 0 | 0 | 0 | 761.62 | 0.9097 | 1.224 | 0.98 | 2M ZnSO4 | Titanium foil | 1.2 | 1.6 | 0.1 | 42.8
264 | AB-CBp | 3 | 0 | 2.19 | 0 | 0 | 614.34 | 0.9263 | 0.947 | 1.01 | 2M ZnSO4 | Titanium foil | 1.2 | 1.6 | 0.1 | 83.2
265 | NOPC | 9.1 | 3.1 | 0 | 0 | 0 | 1055 | 0.95 | 0.583 | 1.06 | 2M ZnSO4 | stainless-steel mesh | 1 | 1.7 | 0.1 | 230
266 | NOPC | 9.1 | 3.1 | 0 | 0 | 0 | 1055 | 0.95 | 0.583 | 1.06 | 2M ZnSO4 | stainless-steel mesh | 1 | 1.7 | 0.2 | 165
267 | NOPC | 9.1 | 3.1 | 0 | 0 | 0 | 1055 | 0.95 | 0.583 | 1.06 | 2M ZnSO4 | stainless-steel mesh | 1 | 1.7 | 0.5 | 150
268 | NOPC | 9.1 | 3.1 | 0 | 0 | 0 | 1055 | 0.95 | 0.583 | 1.06 | 2M ZnSO4 | stainless-steel mesh | 1 | 1.7 | 1 | 137
269 | NOPC | 9.1 | 3.1 | 0 | 0 | 0 | 1055 | 0.95 | 0.583 | 1.06 | 2M ZnSO4 | stainless-steel mesh | 1 | 1.7 | 2 | 127
270 | NOPC | 9.1 | 3.1 | 0 | 0 | 0 | 1055 | 0.95 | 0.583 | 1.06 | 2M ZnSO4 | stainless-steel mesh | 1 | 1.7 | 5 | 122
271 | NOPC | 9.1 | 3.1 | 0 | 0 | 0 | 1055 | 0.95 | 0.583 | 1.06 | 2M ZnSO4 | stainless-steel mesh | 1 | 1.7 | 10 | 118
272 | SLCS | 11.79 | 1.98 | 0 | 0.24 | 0 | 1613.9 | 0.93 | 11.4 | 0.98 | 1M Zn(CF3SO3)2 | stainless-steel mesh | 10 | 1.8 | 1 | 233
273 | SLCS | 11.79 | 1.98 | 0 | 0.24 | 0 | 1613.9 | 0.93 | 11.4 | 0.98 | 1M Zn(CF3SO3)2 | stainless-steel mesh | 10 | 1.8 | 2 | 212
274 | SLCS | 11.79 | 1.98 | 0 | 0.24 | 0 | 1613.9 | 0.93 | 11.4 | 0.98 | 1M Zn(CF3SO3)2 | stainless-steel mesh | 10 | 1.8 | 5 | 180.5
275 | SLCS | 11.79 | 1.98 | 0 | 0.24 | 0 | 1613.9 | 0.93 | 11.4 | 0.98 | 1M Zn(CF3SO3)2 | stainless-steel mesh | 10 | 1.8 | 10 | 152.5
276 | SLCS | 11.79 | 1.98 | 0 | 0.24 | 0 | 1613.9 | 0.93 | 11.4 | 0.98 | 1M Zn(CF3SO3)2 | stainless-steel mesh | 10 | 1.8 | 20 | 124
277 | SLCS | 11.79 | 1.98 | 0 | 0.24 | 0 | 1613.9 | 0.93 | 11.4 | 0.98 | 1M Zn(CF3SO3)2 | stainless-steel mesh | 10 | 1.8 | 50 | 83
278 | PGCN | 6.1 | 7.2 | 0 | 0 | 0 | 1843 | 1.1 | 0.447 | 1.01 | 2M ZnSO4 | stainless-steel mesh | 1 | 1.6 | 0.5 | 181
279 | PGCN | 6.1 | 7.2 | 0 | 0 | 0 | 1843 | 1.1 | 0.447 | 1.01 | 2M ZnSO4 | stainless-steel mesh | 1 | 1.6 | 1 | 153.3
280 | PGCN | 6.1 | 7.2 | 0 | 0 | 0 | 1843 | 1.1 | 0.447 | 1.01 | 2M ZnSO4 | stainless-steel mesh | 1 | 1.6 | 2 | 137.2
281 | PGCN | 6.1 | 7.2 | 0 | 0 | 0 | 1843 | 1.1 | 0.447 | 1.01 | 2M ZnSO4 | stainless-steel mesh | 1 | 1.6 | 3 | 130.2
282 | PGCN | 6.1 | 7.2 | 0 | 0 | 0 | 1843 | 1.1 | 0.447 | 1.01 | 2M ZnSO4 | stainless-steel mesh | 1 | 1.6 | 5 | 121.7
283 | PGCN | 6.1 | 7.2 | 0 | 0 | 0 | 1843 | 1.1 | 0.447 | 1.01 | 2M ZnSO4 | stainless-steel mesh | 1 | 1.6 | 10 | 110.4
284 | PGCN | 6.1 | 7.2 | 0 | 0 | 0 | 1843 | 1.1 | 0.447 | 1.01 | 2M ZnSO4 | stainless-steel mesh | 1 | 1.6 | 15 | 104
285 | GCN | 4.2 | 6.3 | 0 | 0 | 0 | 543 | 0.9 | 0.125 | 0.99 | 2M ZnSO4 | stainless-steel mesh | 1 | 1.6 | 0.5 | 110
286 | GCN | 4.2 | 6.3 | 0 | 0 | 0 | 543 | 0.9 | 0.125 | 0.99 | 2M ZnSO4 | stainless-steel mesh | 1 | 1.6 | 1 | 97.8
287 | GCN | 4.2 | 6.3 | 0 | 0 | 0 | 543 | 0.9 | 0.125 | 0.99 | 2M ZnSO4 | stainless-steel mesh | 1 | 1.6 | 2 | 89.8
288 | GCN | 4.2 | 6.3 | 0 | 0 | 0 | 543 | 0.9 | 0.125 | 0.99 | 2M ZnSO4 | stainless-steel mesh | 1 | 1.6 | 3 | 84.9
289 | GCN | 4.2 | 6.3 | 0 | 0 | 0 | 543 | 0.9 | 0.125 | 0.99 | 2M ZnSO4 | stainless-steel mesh | 1 | 1.6 | 5 | 78.4
290 | GCN | 4.2 | 6.3 | 0 | 0 | 0 | 543 | 0.9 | 0.125 | 0.99 | 2M ZnSO4 | stainless-steel mesh | 1 | 1.6 | 10 | 67.2
291 | GCN | 4.2 | 6.3 | 0 | 0 | 0 | 543 | 0.9 | 0.125 | 0.99 | 2M ZnSO4 | stainless-steel mesh | 1 | 1.6 | 15 | 58.2
292 | PCN | 10.8 | 5.7 | 0 | 0 | 0 | 1454 | 0.83 | 0.122 | 1.05 | 2M ZnSO4 | stainless-steel mesh | 1 | 1.6 | 0.5 | 98
293 | PCN | 10.8 | 5.7 | 0 | 0 | 0 | 1454 | 0.83 | 0.122 | 1.05 | 2M ZnSO4 | stainless-steel mesh | 1 | 1.6 | 1 | 81.7
294 | PCN | 10.8 | 5.7 | 0 | 0 | 0 | 1454 | 0.83 | 0.122 | 1.05 | 2M ZnSO4 | stainless-steel mesh | 1 | 1.6 | 2 | 72.2
295 | PCN | 10.8 | 5.7 | 0 | 0 | 0 | 1454 | 0.83 | 0.122 | 1.05 | 2M ZnSO4 | stainless-steel mesh | 1 | 1.6 | 3 | 67
296 | PCN | 10.8 | 5.7 | 0 | 0 | 0 | 1454 | 0.83 | 0.122 | 1.05 | 2M ZnSO4 | stainless-steel mesh | 1 | 1.6 | 5 | 60.7
297 | PCN | 10.8 | 5.7 | 0 | 0 | 0 | 1454 | 0.83 | 0.122 | 1.05 | 2M ZnSO4 | stainless-steel mesh | 1 | 1.6 | 10 | 50.9
298 | PCN | 10.8 | 5.7 | 0 | 0 | 0 | 1454 | 0.83 | 0.122 | 1.05 | 2M ZnSO4 | stainless-steel mesh | 1 | 1.6 | 15 | 45.1
299 | LHPC-700 | 11.18 | 2.79 | 0 | 0.77 | 0 | 599.3 | 0.276 | 2.366 | 0.81 | 1M ZnSO4 | stainless steel |  | 1.6 | 0.1 | 79.4
300 | LHPC-700 | 11.18 | 2.79 | 0 | 0.77 | 0 | 599.3 | 0.276 | 2.366 | 0.81 | 1M ZnSO4 | stainless steel |  | 1.6 | 0.2 | 70.3
301 | LHPC-700 | 11.18 | 2.79 | 0 | 0.77 | 0 | 599.3 | 0.276 | 2.366 | 0.81 | 1M ZnSO4 | stainless steel |  | 1.6 | 0.5 | 59.8
302 | LHPC-700 | 11.18 | 2.79 | 0 | 0.77 | 0 | 599.3 | 0.276 | 2.366 | 0.81 | 1M ZnSO4 | stainless steel |  | 1.6 | 1 | 50.8
303 | LHPC-700 | 11.18 | 2.79 | 0 | 0.77 | 0 | 599.3 | 0.276 | 2.366 | 0.81 | 1M ZnSO4 | stainless steel |  | 1.6 | 2 | 41.6
304 | LHPC-700 | 11.18 | 2.79 | 0 | 0.77 | 0 | 599.3 | 0.276 | 2.366 | 0.81 | 1M ZnSO4 | stainless steel |  | 1.6 | 5 | 28.8
305 | LHPC-700 | 11.18 | 2.79 | 0 | 0.77 | 0 | 599.3 | 0.276 | 2.366 | 0.81 | 1M ZnSO4 | stainless steel |  | 1.6 | 10 | 22.9
306 | TB-DA-25 | 9.33 | 6.25 | 0 | 0 | 0 | 1021 | 1.07 | 1.89 | 0.84 | 3M Zn(CF3SO3)2 | stainless-steel mesh | 10 | 1.8 | 0.2 | 122.3
307 | TB-DA-25 | 9.33 | 6.25 | 0 | 0 | 0 | 1021 | 1.07 | 1.89 | 0.84 | 3M Zn(CF3SO3)2 | stainless-steel mesh | 10 | 1.8 | 0.5 | 108.1
308 | TB-DA-25 | 9.33 | 6.25 | 0 | 0 | 0 | 1021 | 1.07 | 1.89 | 0.84 | 3M Zn(CF3SO3)2 | stainless-steel mesh | 10 | 1.8 | 1 | 103.8
309 | TB-DA-25 | 9.33 | 6.25 | 0 | 0 | 0 | 1021 | 1.07 | 1.89 | 0.84 | 3M Zn(CF3SO3)2 | stainless-steel mesh | 10 | 1.8 | 2 | 94.2
310 | TB-DA-25 | 9.33 | 6.25 | 0 | 0 | 0 | 1021 | 1.07 | 1.89 | 0.84 | 3M Zn(CF3SO3)2 | stainless-steel mesh | 10 | 1.8 | 5 | 85.6
311 | TB-DA-25 | 9.33 | 6.25 | 0 | 0 | 0 | 1021 | 1.07 | 1.89 | 0.84 | 3M Zn(CF3SO3)2 | stainless-steel mesh | 10 | 1.8 | 10 | 76
312 | TB-DA-25 | 9.33 | 6.25 | 0 | 0 | 0 | 1021 | 1.07 | 1.89 | 0.84 | 3M Zn(CF3SO3)2 | stainless-steel mesh | 10 | 1.8 | 20 | 59.1
313 | TB-DA-50 | 8 | 8.12 | 0 | 0 | 0 | 1685 | 1.2 | 0.508 | 0.85 | 3M Zn(CF3SO3)2 | stainless-steel mesh | 10 | 1.8 | 0.2 | 153.8
314 | TB-DA-50 | 8 | 8.12 | 0 | 0 | 0 | 1685 | 1.2 | 0.508 | 0.85 | 3M Zn(CF3SO3)2 | stainless-steel mesh | 10 | 1.8 | 0.5 | 146.9
315 | TB-DA-50 | 8 | 8.12 | 0 | 0 | 0 | 1685 | 1.2 | 0.508 | 0.85 | 3M Zn(CF3SO3)2 | stainless-steel mesh | 10 | 1.8 | 1 | 127.3
316 | TB-DA-50 | 8 | 8.12 | 0 | 0 | 0 | 1685 | 1.2 | 0.508 | 0.85 | 3M Zn(CF3SO3)2 | stainless-steel mesh | 10 | 1.8 | 2 | 117
317 | TB-DA-50 | 8 | 8.12 | 0 | 0 | 0 | 1685 | 1.2 | 0.508 | 0.85 | 3M Zn(CF3SO3)2 | stainless-steel mesh | 10 | 1.8 | 5 | 108.7
318 | TB-DA-50 | 8 | 8.12 | 0 | 0 | 0 | 1685 | 1.2 | 0.508 | 0.85 | 3M Zn(CF3SO3)2 | stainless-steel mesh | 10 | 1.8 | 10 | 95.5
319 | TB-DA-50 | 8 | 8.12 | 0 | 0 | 0 | 1685 | 1.2 | 0.508 | 0.85 | 3M Zn(CF3SO3)2 | stainless-steel mesh | 10 | 1.8 | 20 | 82.3
320 | TB-DA-80 | 9.75 | 7.83 | 0 | 0 | 0 | 2370 | 2.18 | 0.319 | 0.85 | 3M Zn(CF3SO3)2 | stainless-steel mesh | 10 | 1.8 | 0.2 | 250
321 | TB-DA-80 | 9.75 | 7.83 | 0 | 0 | 0 | 2370 | 2.18 | 0.319 | 0.85 | 3M Zn(CF3SO3)2 | stainless-steel mesh | 10 | 1.8 | 0.5 | 217.5
322 | TB-DA-80 | 9.75 | 7.83 | 0 | 0 | 0 | 2370 | 2.18 | 0.319 | 0.85 | 3M Zn(CF3SO3)2 | stainless-steel mesh | 10 | 1.8 | 1 | 184.3
323 | TB-DA-80 | 9.75 | 7.83 | 0 | 0 | 0 | 2370 | 2.18 | 0.319 | 0.85 | 3M Zn(CF3SO3)2 | stainless-steel mesh | 10 | 1.8 | 2 | 163.5
324 | TB-DA-80 | 9.75 | 7.83 | 0 | 0 | 0 | 2370 | 2.18 | 0.319 | 0.85 | 3M Zn(CF3SO3)2 | stainless-steel mesh | 10 | 1.8 | 5 | 156.8
325 | TB-DA-80 | 9.75 | 7.83 | 0 | 0 | 0 | 2370 | 2.18 | 0.319 | 0.85 | 3M Zn(CF3SO3)2 | stainless-steel mesh | 10 | 1.8 | 10 | 151.9
326 | TB-DA-80 | 9.75 | 7.83 | 0 | 0 | 0 | 2370 | 2.18 | 0.319 | 0.85 | 3M Zn(CF3SO3)2 | stainless-steel mesh | 10 | 1.8 | 20 | 149.2
327 | TB-DA-80 | 9.75 | 7.83 | 0 | 0 | 0 | 2370 | 2.18 | 0.319 | 0.85 | 3M Zn(CF3SO3)2 | stainless-steel mesh | 5 | 1.8 | 0.2 | 268
328 | TB-DA-80 | 9.75 | 7.83 | 0 | 0 | 0 | 2370 | 2.18 | 0.319 | 0.85 | 3M Zn(CF3SO3)2 | stainless-steel mesh | 20 | 1.8 | 0.2 | 210
329 | N-PC | 4.41 | 12.14 | 0 | 0 | 0 | 494 | 0.27 | 1.7 | 3.1 | 2M ZnSO4 | stainless-steel | 1 | 1.6 | 0.2 | 138.5
330 | N-PC | 4.41 | 12.14 | 0 | 0 | 0 | 494 | 0.27 | 1.7 | 3.1 | 2M ZnSO4 | stainless-steel | 1 | 1.6 | 0.5 | 112.9
331 | N-PC | 4.41 | 12.14 | 0 | 0 | 0 | 494 | 0.27 | 1.7 | 3.1 | 2M ZnSO4 | stainless-steel | 1 | 1.6 | 1 | 98.1
332 | N-PC | 4.41 | 12.14 | 0 | 0 | 0 | 494 | 0.27 | 1.7 | 3.1 | 2M ZnSO4 | stainless-steel | 1 | 1.6 | 2 | 89.3
333 | N-PC | 4.41 | 12.14 | 0 | 0 | 0 | 494 | 0.27 | 1.7 | 3.1 | 2M ZnSO4 | stainless-steel | 1 | 1.6 | 5 | 77.6
334 | N-PC | 4.41 | 12.14 | 0 | 0 | 0 | 494 | 0.27 | 1.7 | 3.1 | 2M ZnSO4 | stainless-steel | 1 | 1.6 | 10 | 69
335 | N-PC | 4.41 | 12.14 | 0 | 0 | 0 | 494 | 0.27 | 1.7 | 3.1 | 2M ZnSO4 | stainless-steel | 1 | 1.6 | 20 | 61.8
336 | N-PC | 4.41 | 12.14 | 0 | 0 | 0 | 494 | 0.27 | 1.7 | 3.1 | 2M ZnSO4 | stainless-steel | 1 | 1.6 | 40 | 48.7
337 | N-PC | 4.41 | 12.14 | 0 | 0 | 0 | 494 | 0.27 | 1.7 | 3.1 | 2M ZnSO4 | stainless-steel | 1 | 1.6 | 60 | 38.7
338 | N-PC | 4.41 | 12.14 | 0 | 0 | 0 | 494 | 0.27 | 1.7 | 3.1 | 2M ZnSO4 | stainless-steel | 1 | 1.6 | 80 | 28.8
339 | N-HOPC | 5.51 | 5.19 | 0 | 0 | 0 | 642 | 0.58 | 0.184 | 3.5 | 2M ZnSO4 | stainless-steel | 1 | 1.6 | 0.2 | 149.9
340 | N-HOPC | 5.51 | 5.19 | 0 | 0 | 0 | 642 | 0.58 | 0.184 | 3.5 | 2M ZnSO4 | stainless-steel | 1 | 1.6 | 0.5 | 128.2
341 | N-HOPC | 5.51 | 5.19 | 0 | 0 | 0 | 642 | 0.58 | 0.184 | 3.5 | 2M ZnSO4 | stainless-steel | 1 | 1.6 | 1 | 112.4
342 | N-HOPC | 5.51 | 5.19 | 0 | 0 | 0 | 642 | 0.58 | 0.184 | 3.5 | 2M ZnSO4 | stainless-steel | 1 | 1.6 | 2 | 102.5
343 | N-HOPC | 5.51 | 5.19 | 0 | 0 | 0 | 642 | 0.58 | 0.184 | 3.5 | 2M ZnSO4 | stainless-steel | 1 | 1.6 | 5 | 90.9
344 | N-HOPC | 5.51 | 5.19 | 0 | 0 | 0 | 642 | 0.58 | 0.184 | 3.5 | 2M ZnSO4 | stainless-steel | 1 | 1.6 | 10 | 83.2
345 | N-HOPC | 5.51 | 5.19 | 0 | 0 | 0 | 642 | 0.58 | 0.184 | 3.5 | 2M ZnSO4 | stainless-steel | 1 | 1.6 | 20 | 73.8
346 | N-HOPC | 5.51 | 5.19 | 0 | 0 | 0 | 642 | 0.58 | 0.184 | 3.5 | 2M ZnSO4 | stainless-steel | 1 | 1.6 | 40 | 63.3
347 | N-HOPC | 5.51 | 5.19 | 0 | 0 | 0 | 642 | 0.58 | 0.184 | 3.5 | 2M ZnSO4 | stainless-steel | 1 | 1.6 | 60 | 55.4
348 | N-HOPC | 5.51 | 5.19 | 0 | 0 | 0 | 642 | 0.58 | 0.184 | 3.5 | 2M ZnSO4 | stainless-steel | 1 | 1.6 | 80 | 46.9
349 | PN-HOPC | 11.74 | 6.67 | 0 | 0 | 4.7 | 1702 | 1.29 | 0.675 | 4.4 | 2M ZnSO4 | stainless-steel | 1 | 1.6 | 0.2 | 212
350 | PN-HOPC | 11.74 | 6.67 | 0 | 0 | 4.7 | 1702 | 1.29 | 0.675 | 4.4 | 2M ZnSO4 | stainless-steel | 1 | 1.6 | 0.5 | 189.9
351 | PN-HOPC | 11.74 | 6.67 | 0 | 0 | 4.7 | 1702 | 1.29 | 0.675 | 4.4 | 2M ZnSO4 | stainless-steel | 1 | 1.6 | 1 | 171.8
352 | PN-HOPC | 11.74 | 6.67 | 0 | 0 | 4.7 | 1702 | 1.29 | 0.675 | 4.4 | 2M ZnSO4 | stainless-steel | 1 | 1.6 | 2 | 155.1
353 | PN-HOPC | 11.74 | 6.67 | 0 | 0 | 4.7 | 1702 | 1.29 | 0.675 | 4.4 | 2M ZnSO4 | stainless-steel | 1 | 1.6 | 5 | 145.9
354 | PN-HOPC | 11.74 | 6.67 | 0 | 0 | 4.7 | 1702 | 1.29 | 0.675 | 4.4 | 2M ZnSO4 | stainless-steel | 1 | 1.6 | 10 | 134.2
355 | PN-HOPC | 11.74 | 6.67 | 0 | 0 | 4.7 | 1702 | 1.29 | 0.675 | 4.4 | 2M ZnSO4 | stainless-steel | 1 | 1.6 | 20 | 126.2
356 | PN-HOPC | 11.74 | 6.67 | 0 | 0 | 4.7 | 1702 | 1.29 | 0.675 | 4.4 | 2M ZnSO4 | stainless-steel | 1 | 1.6 | 40 | 114
357 | PN-HOPC | 11.74 | 6.67 | 0 | 0 | 4.7 | 1702 | 1.29 | 0.675 | 4.4 | 2M ZnSO4 | stainless-steel | 1 | 1.6 | 60 | 104.4
358 | PN-HOPC | 11.74 | 6.67 | 0 | 0 | 4.7 | 1702 | 1.29 | 0.675 | 4.4 | 2M ZnSO4 | stainless-steel | 1 | 1.6 | 80 | 93.4
359 | PN-HOPC | 11.74 | 6.67 | 0 | 0 | 4.7 | 1702 | 1.29 | 0.675 | 4.4 | 2M ZnSO4 | stainless-steel | 3 | 1.6 | 0.2 | 174.9
360 | PN-HOPC | 11.74 | 6.67 | 0 | 0 | 4.7 | 1702 | 1.29 | 0.675 | 4.4 | 2M ZnSO4 | stainless-steel | 5 | 1.6 | 0.2 | 157.2
361 | PN-HOPC | 11.74 | 6.67 | 0 | 0 | 4.7 | 1702 | 1.29 | 0.675 | 4.4 | 2M ZnSO4 | stainless-steel | 10 | 1.6 | 0.2 | 134
362 | PN-HOPC | 11.74 | 6.67 | 0 | 0 | 4.7 | 1702 | 1.29 | 0.675 | 4.4 | 2M ZnSO4 | stainless-steel | 20 | 1.6 | 0.2 | 107.2
363 | PN-HOPC | 11.74 | 6.67 | 0 | 0 | 4.7 | 1702 | 1.29 | 0.675 | 4.4 | 2M ZnSO4 | stainless-steel | 40 | 1.6 | 0.2 | 87.7
364 | YP-50F | 7.41 | 0.53 | 0 | 0 | 0 | 1398.16 | 0.79 | 2.038462 | 0.7 | 1M ZnSO4 | stainless-steel | 1 | 1.6 | 0.2 | 94.6
365 | YP-50F | 7.41 | 0.53 | 0 | 0 | 0 | 1398.16 | 0.79 | 2.038462 | 0.7 | 1M ZnSO4 | stainless-steel | 1 | 1.6 | 0.5 | 84
366 | YP-50F | 7.41 | 0.53 | 0 | 0 | 0 | 1398.16 | 0.79 | 2.038462 | 0.7 | 1M ZnSO4 | stainless-steel | 1 | 1.6 | 0.8 | 80.3
367 | YP-50F | 7.41 | 0.53 | 0 | 0 | 0 | 1398.16 | 0.79 | 2.038462 | 0.7 | 1M ZnSO4 | stainless-steel | 1 | 1.6 | 1 | 77.9
368 | YP-50F | 7.41 | 0.53 | 0 | 0 | 0 | 1398.16 | 0.79 | 2.038462 | 0.7 | 1M ZnSO4 | stainless-steel | 1 | 1.6 | 2 | 75
369 | YP-50F | 7.41 | 0.53 | 0 | 0 | 0 | 1398.16 | 0.79 | 2.038462 | 0.7 | 1M ZnSO4 | stainless-steel | 1 | 1.6 | 5 | 71.3
370 | YP-50F | 7.41 | 0.53 | 0 | 0 | 0 | 1398.16 | 0.79 | 2.038462 | 0.7 | 1M ZnSO4 | stainless-steel | 1 | 1.6 | 8 | 67.5
371 | YP-50F | 7.41 | 0.53 | 0 | 0 | 0 | 1398.16 | 0.79 | 2.038462 | 0.7 | 1M ZnSO4 | stainless-steel | 1 | 1.6 | 10 | 65.7
372 | C-750 | 6.75 | 2.16 | 1.16 | 0 | 0 | 2363.18 | 1.33 | 0.6625 | 0.79 | 1M ZnSO4 | stainless-steel | 1 | 1.6 | 0.2 | 135.3
373 | C-750 | 6.75 | 2.16 | 1.16 | 0 | 0 | 2363.18 | 1.33 | 0.6625 | 0.79 | 1M ZnSO4 | stainless-steel | 1 | 1.6 | 0.5 | 110.1
374 | C-750 | 6.75 | 2.16 | 1.16 | 0 | 0 | 2363.18 | 1.33 | 0.6625 | 0.79 | 1M ZnSO4 | stainless-steel | 1 | 1.6 | 0.8 | 102.2
375 | C-750 | 6.75 | 2.16 | 1.16 | 0 | 0 | 2363.18 | 1.33 | 0.6625 | 0.79 | 1M ZnSO4 | stainless-steel | 1 | 1.6 | 1 | 99.2
376 | C-750 | 6.75 | 2.16 | 1.16 | 0 | 0 | 2363.18 | 1.33 | 0.6625 | 0.79 | 1M ZnSO4 | stainless-steel | 1 | 1.6 | 2 | 92.6
377 | C-750 | 6.75 | 2.16 | 1.16 | 0 | 0 | 2363.18 | 1.33 | 0.6625 | 0.79 | 1M ZnSO4 | stainless-steel | 1 | 1.6 | 5 | 86.7
378 | C-750 | 6.75 | 2.16 | 1.16 | 0 | 0 | 2363.18 | 1.33 | 0.6625 | 0.79 | 1M ZnSO4 | stainless-steel | 1 | 1.6 | 8 | 83.9
379 | C-750 | 6.75 | 2.16 | 1.16 | 0 | 0 | 2363.18 | 1.33 | 0.6625 | 0.79 | 1M ZnSO4 | stainless-steel | 1 | 1.6 | 10 | 82
380 | LC-650 | 10.36 | 3.74 | 1.11 | 0 | 0 | 803.95 | 0.53 | 1.944444 | 0.75 | 1M ZnSO4 | stainless-steel | 1 | 1.6 | 0.2 | 144.6
381 | LC-650 | 10.36 | 3.74 | 1.11 | 0 | 0 | 803.95 | 0.53 | 1.944444 | 0.75 | 1M ZnSO4 | stainless-steel | 1 | 1.6 | 0.5 | 122.9
382 | LC-650 | 10.36 | 3.74 | 1.11 | 0 | 0 | 803.95 | 0.53 | 1.944444 | 0.75 | 1M ZnSO4 | stainless-steel | 1 | 1.6 | 0.8 | 112.8
383 | LC-650 | 10.36 | 3.74 | 1.11 | 0 | 0 | 803.95 | 0.53 | 1.944444 | 0.75 | 1M ZnSO4 | stainless-steel | 1 | 1.6 | 1 | 107.1
384 | LC-650 | 10.36 | 3.74 | 1.11 | 0 | 0 | 803.95 | 0.53 | 1.944444 | 0.75 | 1M ZnSO4 | stainless-steel | 1 | 1.6 | 2 | 96.7
385 | LC-650 | 10.36 | 3.74 | 1.11 | 0 | 0 | 803.95 | 0.53 | 1.944444 | 0.75 | 1M ZnSO4 | stainless-steel | 1 | 1.6 | 5 | 85.6
386 | LC-650 | 10.36 | 3.74 | 1.11 | 0 | 0 | 803.95 | 0.53 | 1.944444 | 0.75 | 1M ZnSO4 | stainless-steel | 1 | 1.6 | 8 | 77.1
387 | LC-650 | 10.36 | 3.74 | 1.11 | 0 | 0 | 803.95 | 0.53 | 1.944444 | 0.75 | 1M ZnSO4 | stainless-steel | 1 | 1.6 | 10 | 73.1
388 | LC-750 | 6.89 | 1.57 | 1.05 | 0 | 0 | 1678.38 | 1.04 | 1.08 | 0.82 | 1M ZnSO4 | stainless-steel | 1 | 1.6 | 0.2 | 185.3
389 | LC-750 | 6.89 | 1.57 | 1.05 | 0 | 0 | 1678.38 | 1.04 | 1.08 | 0.82 | 1M ZnSO4 | stainless-steel | 1 | 1.6 | 0.5 | 134.8
390 | LC-750 | 6.89 | 1.57 | 1.05 | 0 | 0 | 1678.38 | 1.04 | 1.08 | 0.82 | 1M ZnSO4 | stainless-steel | 1 | 1.6 | 0.8 | 125
391 | LC-750 | 6.89 | 1.57 | 1.05 | 0 | 0 | 1678.38 | 1.04 | 1.08 | 0.82 | 1M ZnSO4 | stainless-steel | 1 | 1.6 | 1 | 119.7
392 | LC-750 | 6.89 | 1.57 | 1.05 | 0 | 0 | 1678.38 | 1.04 | 1.08 | 0.82 | 1M ZnSO4 | stainless-steel | 1 | 1.6 | 2 | 111.3
393 | LC-750 | 6.89 | 1.57 | 1.05 | 0 | 0 | 1678.38 | 1.04 | 1.08 | 0.82 | 1M ZnSO4 | stainless-steel | 1 | 1.6 | 5 | 101.5
394 | LC-750 | 6.89 | 1.57 | 1.05 | 0 | 0 | 1678.38 | 1.04 | 1.08 | 0.82 | 1M ZnSO4 | stainless-steel | 1 | 1.6 | 8 | 98.6
395 | LC-750 | 6.89 | 1.57 | 1.05 | 0 | 0 | 1678.38 | 1.04 | 1.08 | 0.82 | 1M ZnSO4 | stainless-steel | 1 | 1.6 | 10 | 95.2
396 | LC-850 | 5.49 | 2.86 | 1.36 | 0 | 0 | 1590.46 | 1.32 | 0.06451613 | 0.71 | 1M ZnSO4 | stainless-steel | 1 | 1.6 | 0.2 | 84
397 | LC-850 | 5.49 | 2.86 | 1.36 | 0 | 0 | 1590.46 | 1.32 | 0.06451613 | 0.71 | 1M ZnSO4 | stainless-steel | 1 | 1.6 | 0.5 | 69.1
398 | LC-850 | 5.49 | 2.86 | 1.36 | 0 | 0 | 1590.46 | 1.32 | 0.06451613 | 0.71 | 1M ZnSO4 | stainless-steel | 1 | 1.6 | 0.8 | 64.9
399 | LC-850 | 5.49 | 2.86 | 1.36 | 0 | 0 | 1590.46 | 1.32 | 0.06451613 | 0.71 | 1M ZnSO4 | stainless-steel | 1 | 1.6 | 1 | 63
400 | LC-850 | 5.49 | 2.86 | 1.36 | 0 | 0 | 1590.46 | 1.32 | 0.06451613 | 0.71 | 1M ZnSO4 | stainless-steel | 1 | 1.6 | 2 | 58.8
401 | LC-850 | 5.49 | 2.86 | 1.36 | 0 | 0 | 1590.46 | 1.32 | 0.06451613 | 0.71 | 1M ZnSO4 | stainless-steel | 1 | 1.6 | 5 | 56.9
402 | LC-850 | 5.49 | 2.86 | 1.36 | 0 | 0 | 1590.46 | 1.32 | 0.06451613 | 0.71 | 1M ZnSO4 | stainless-steel | 1 | 1.6 | 8 | 55.1
403 | LC-850 | 5.49 | 2.86 | 1.36 | 0 | 0 | 1590.46 | 1.32 | 0.06451613 | 0.71 | 1M ZnSO4 | stainless-steel | 1 | 1.6 | 10 | 53.2
404 | SSCR | 3.37 | 0 | 0 | 0 | 0 | 3252.6 | 3.428 | 0.1104632 | 1.02 | 1M Zn(CF3SO3)2 | stainless-steel mesh | 1 | 1.6 | 0.3 | 98.2
405 | SSCR | 3.37 | 0 | 0 | 0 | 0 | 3252.6 | 3.428 | 0.1104632 | 1.02 | 1M Zn(CF3SO3)2 | stainless-steel mesh | 1 | 1.6 | 0.5 | 94.2
406 | SSCR | 3.37 | 0 | 0 | 0 | 0 | 3252.6 | 3.428 | 0.1104632 | 1.02 | 1M Zn(CF3SO3)2 | stainless-steel mesh | 1 | 1.6 | 1 | 89.5
407 | SSCR | 3.37 | 0 | 0 | 0 | 0 | 3252.6 | 3.428 | 0.1104632 | 1.02 | 1M Zn(CF3SO3)2 | stainless-steel mesh | 1 | 1.6 | 3 | 80.1
408 | SSCR | 3.37 | 0 | 0 | 0 | 0 | 3252.6 | 3.428 | 0.1104632 | 1.02 | 1M Zn(CF3SO3)2 | stainless-steel mesh | 1 | 1.6 | 5 | 76.2
409 | SSCR | 3.37 | 0 | 0 | 0 | 0 | 3252.6 | 3.428 | 0.1104632 | 1.02 | 1M Zn(CF3SO3)2 | stainless-steel mesh | 1 | 1.6 | 8 | 73
410 | SSCR | 3.37 | 0 | 0 | 0 | 0 | 3252.6 | 3.428 | 0.1104632 | 1.02 | 1M Zn(CF3SO3)2 | stainless-steel mesh | 1 | 1.6 | 10 | 67.9
411 | SSCR | 3.37 | 0 | 0 | 0 | 0 | 3252.6 | 3.428 | 0.1104632 | 1.02 | 1M Zn(CF3SO3)2 | stainless-steel mesh | 1 | 1.6 | 20 | 61.2
412 | SSCR | 3.37 | 0 | 0 | 0 | 0 | 3252.6 | 3.428 | 0.1104632 | 1.02 | 1M Zn(CF3SO3)2 | stainless-steel mesh | 1 | 1.6 | 30 | 56.4
413 | SSNCR-700 | 2.75 | 0.95 | 0 | 0 | 0 | 1687.1 | 1.75 | 0.1013216 | 1.11 | 1M Zn(CF3SO3)2 | stainless-steel mesh | 1 | 1.6 | 0.3 | 111.6
414 | SSNCR-700 | 2.75 | 0.95 | 0 | 0 | 0 | 1687.1 | 1.75 | 0.1013216 | 1.11 | 1M Zn(CF3SO3)2 | stainless-steel mesh | 1 | 1.6 | 0.5 | 105.1
415 | SSNCR-700 | 2.75 | 0.95 | 0 | 0 | 0 | 1687.1 | 1.75 | 0.1013216 | 1.11 | 1M Zn(CF3SO3)2 | stainless-steel mesh | 1 | 1.6 | 1 | 102
416 | SSNCR-700 | 2.75 | 0.95 | 0 | 0 | 0 | 1687.1 | 1.75 | 0.1013216 | 1.11 | 1M Zn(CF3SO3)2 | stainless-steel mesh | 1 | 1.6 | 3 | 96.6
417 | SSNCR-700 | 2.75 | 0.95 | 0 | 0 | 0 | 1687.1 | 1.75 | 0.1013216 | 1.11 | 1M Zn(CF3SO3)2 | stainless-steel mesh | 1 | 1.6 | 5 | 92.4
418 | SSNCR-700 | 2.75 | 0.95 | 0 | 0 | 0 | 1687.1 | 1.75 | 0.1013216 | 1.11 | 1M Zn(CF3SO3)2 | stainless-steel mesh | 1 | 1.6 | 8 | 90
419 | SSNCR-700 | 2.75 | 0.95 | 0 | 0 | 0 | 1687.1 | 1.75 | 0.1013216 | 1.11 | 1M Zn(CF3SO3)2 | stainless-steel mesh | 1 | 1.6 | 10 | 88.5
420 | SSNCR-700 | 2.75 | 0.95 | 0 | 0 | 0 | 1687.1 | 1.75 | 0.1013216 | 1.11 | 1M Zn(CF3SO3)2 | stainless-steel mesh | 1 | 1.6 | 20 | 79.9
421 | SSNCR-700 | 2.75 | 0.95 | 0 | 0 | 0 | 1687.1 | 1.75 | 0.1013216 | 1.11 | 1M Zn(CF3SO3)2 | stainless-steel mesh | 1 | 1.6 | 30 | 72.4
422 | SSNCR-800 | 1.91 | 2.99 | 0 | 0 | 0 | 2330.9 | 2.756 | 0.1050521 | 1.24 | 1M Zn(CF3SO3)2 | stainless-steel mesh | 1 | 1.6 | 0.3 | 125.3
423 | SSNCR-800 | 1.91 | 2.99 | 0 | 0 | 0 | 2330.9 | 2.756 | 0.1050521 | 1.24 | 1M Zn(CF3SO3)2 | stainless-steel mesh | 1 | 1.6 | 0.5 | 117.3
424 | SSNCR-800 | 1.91 | 2.99 | 0 | 0 | 0 | 2330.9 | 2.756 | 0.1050521 | 1.24 | 1M Zn(CF3SO3)2 | stainless-steel mesh | 1 | 1.6 | 1 | 115.3
425 | SSNCR-800 | 1.91 | 2.99 | 0 | 0 | 0 | 2330.9 | 2.756 | 0.1050521 | 1.24 | 1M Zn(CF3SO3)2 | stainless-steel mesh | 1 | 1.6 | 3 | 105.9
426 | SSNCR-800 | 1.91 | 2.99 | 0 | 0 | 0 | 2330.9 | 2.756 | 0.1050521 | 1.24 | 1M Zn(CF3SO3)2 | stainless-steel mesh | 1 | 1.6 | 5 | 99.8
427 | SSNCR-800 | 1.91 | 2.99 | 0 | 0 | 0 | 2330.9 | 2.756 | 0.1050521 | 1.24 | 1M Zn(CF3SO3)2 | stainless-steel mesh | 1 | 1.6 | 8 | 97.5
428 | SSNCR-800 | 1.91 | 2.99 | 0 | 0 | 0 | 2330.9 | 2.756 | 0.1050521 | 1.24 | 1M Zn(CF3SO3)2 | stainless-steel mesh | 1 | 1.6 | 10 | 94.5
429 | SSNCR-800 | 1.91 | 2.99 | 0 | 0 | 0 | 2330.9 | 2.756 | 0.1050521 | 1.24 | 1M Zn(CF3SO3)2 | stainless-steel mesh | 1 | 1.6 | 20 | 88.9
430 | SSNCR-800 | 1.91 | 2.99 | 0 | 0 | 0 | 2330.9 | 2.756 | 0.1050521 | 1.24 | 1M Zn(CF3SO3)2 | stainless-steel mesh | 1 | 1.6 | 30 | 83.1
431 | SSNCR-900 | 1.9 | 1.3 | 0 | 0 | 0 | 1317.4 | 1.384 | 0.1261188 | 1.05 | 1M Zn(CF3SO3)2 | stainless-steel mesh | 1 | 1.6 | 0.3 | 107.6
432 | SSNCR-900 | 1.9 | 1.3 | 0 | 0 | 0 | 1317.4 | 1.384 | 0.1261188 | 1.05 | 1M Zn(CF3SO3)2 | stainless-steel mesh | 1 | 1.6 | 0.5 | 103
433 | SSNCR-900 | 1.9 | 1.3 | 0 | 0 | 0 | 1317.4 | 1.384 | 0.1261188 | 1.05 | 1M Zn(CF3SO3)2 | stainless-steel mesh | 1 | 1.6 | 1 | 99.7
434 | SSNCR-900 | 1.9 | 1.3 | 0 | 0 | 0 | 1317.4 | 1.384 | 0.1261188 | 1.05 | 1M Zn(CF3SO3)2 | stainless-steel mesh | 1 | 1.6 | 3 | 91.6
435 | SSNCR-900 | 1.9 | 1.3 | 0 | 0 | 0 | 1317.4 | 1.384 | 0.1261188 | 1.05 | 1M Zn(CF3SO3)2 | stainless-steel mesh | 1 | 1.6 | 5 | 88.7
436 | SSNCR-900 | 1.9 | 1.3 | 0 | 0 | 0 | 1317.4 | 1.384 | 0.1261188 | 1.05 | 1M Zn(CF3SO3)2 | stainless-steel mesh | 1 | 1.6 | 8 | 82.4
437 | SSNCR-900 | 1.9 | 1.3 | 0 | 0 | 0 | 1317.4 | 1.384 | 0.1261188 | 1.05 | 1M Zn(CF3SO3)2 | stainless-steel mesh | 1 | 1.6 | 10 | 79.6
438 | SSNCR-900 | 1.9 | 1.3 | 0 | 0 | 0 | 1317.4 | 1.384 | 0.1261188 | 1.05 | 1M Zn(CF3SO3)2 | stainless-steel mesh | 1 | 1.6 | 20 | 71.9
439 | SSNCR-900 | 1.9 | 1.3 | 0 | 0 | 0 | 1317.4 | 1.384 | 0.1261188 | 1.05 | 1M Zn(CF3SO3)2 | stainless-steel mesh | 1 | 1.6 | 30 | 63.1
440 | LK | 9.92 | 0 | 0 | 0 | 0 | 1667.33 | 1.23 | 1.14 | 1.1 | 2M ZnSO4 | stainless-steel mesh |  | 1.6 | 0.5 | 101.2
441 | LK | 9.92 | 0 | 0 | 0 | 0 | 1667.33 | 1.23 | 1.14 | 1.1 | 2M ZnSO4 | stainless-steel mesh |  | 1.6 | 1 | 92.4
442 | LK | 9.92 | 0 | 0 | 0 | 0 | 1667.33 | 1.23 | 1.14 | 1.1 | 2M ZnSO4 | stainless-steel mesh |  | 1.6 | 2 | 84.3
443 | LK | 9.92 | 0 | 0 | 0 | 0 | 1667.33 | 1.23 | 1.14 | 1.1 | 2M ZnSO4 | stainless-steel mesh |  | 1.6 | 3 | 79.8
444 | LK | 9.92 | 0 | 0 | 0 | 0 | 1667.33 | 1.23 | 1.14 | 1.1 | 2M ZnSO4 | stainless-steel mesh |  | 1.6 | 4 | 77.2
445 | LK | 9.92 | 0 | 0 | 0 | 0 | 1667.33 | 1.23 | 1.14 | 1.1 | 2M ZnSO4 | stainless-steel mesh |  | 1.6 | 5 | 75.8
446 | LK | 9.92 | 0 | 0 | 0 | 0 | 1667.33 | 1.23 | 1.14 | 1.1 | 2M ZnSO4 | stainless-steel mesh |  | 1.6 | 10 | 68.2
447 | LK | 9.92 | 0 | 0 | 0 | 0 | 1667.33 | 1.23 | 1.14 | 1.1 | 2M ZnSO4 | stainless-steel mesh |  | 1.6 | 20 | 61
448 | LKS | 9.53 | 0 | 0 | 2.59 | 0 | 1886.8 | 1.23 | 1.278 | 1.13 | 2M ZnSO4 | stainless-steel mesh |  | 1.6 | 0.5 | 113.3
449 | LKS | 9.53 | 0 | 0 | 2.59 | 0 | 1886.8 | 1.23 | 1.278 | 1.13 | 2M ZnSO4 | stainless-steel mesh |  | 1.6 | 1 | 104.9
450 | LKS | 9.53 | 0 | 0 | 2.59 | 0 | 1886.8 | 1.23 | 1.278 | 1.13 | 2M ZnSO4 | stainless-steel mesh |  | 1.6 | 2 | 97.5
451 | LKS | 9.53 | 0 | 0 | 2.59 | 0 | 1886.8 | 1.23 | 1.278 | 1.13 | 2M ZnSO4 | stainless-steel mesh |  | 1.6 | 3 | 93.4
452 | LKS | 9.53 | 0 | 0 | 2.59 | 0 | 1886.8 | 1.23 | 1.278 | 1.13 | 2M ZnSO4 | stainless-steel mesh |  | 1.6 | 4 | 89.9
453 | LKS | 9.53 | 0 | 0 | 2.59 | 0 | 1886.8 | 1.23 | 1.278 | 1.13 | 2M ZnSO4 | stainless-steel mesh |  | 1.6 | 5 | 87
454 | LKS | 9.53 | 0 | 0 | 2.59 | 0 | 1886.8 | 1.23 | 1.278 | 1.13 | 2M ZnSO4 | stainless-steel mesh |  | 1.6 | 10 | 78.5
455 | LKS | 9.53 | 0 | 0 | 2.59 | 0 | 1886.8 | 1.23 | 1.278 | 1.13 | 2M ZnSO4 | stainless-steel mesh |  | 1.6 | 20 | 66
456 | LKN | 9.44 | 0.8 | 0 | 0 | 0 | 2295.25 | 1.63 | 1.264 | 1.18 | 2M ZnSO4 | stainless-steel mesh |  | 1.6 | 0.5 | 114.1
457 | LKN | 9.44 | 0.8 | 0 | 0 | 0 | 2295.25 | 1.63 | 1.264 | 1.18 | 2M ZnSO4 | stainless-steel mesh |  | 1.6 | 1 | 103.4
458 | LKN | 9.44 | 0.8 | 0 | 0 | 0 | 2295.25 | 1.63 | 1.264 | 1.18 | 2M ZnSO4 | stainless-steel mesh |  | 1.6 | 2 | 94.5
459 | LKN | 9.44 | 0.8 | 0 | 0 | 0 | 2295.25 | 1.63 | 1.264 | 1.18 | 2M ZnSO4 | stainless-steel mesh |  | 1.6 | 3 | 90
460 | LKN | 9.44 | 0.8 | 0 | 0 | 0 | 2295.25 | 1.63 | 1.264 | 1.18 | 2M ZnSO4 | stainless-steel mesh |  | 1.6 | 4 | 86.4
461 | LKN | 9.44 | 0.8 | 0 | 0 | 0 | 2295.25 | 1.63 | 1.264 | 1.18 | 2M ZnSO4 | stainless-steel mesh |  | 1.6 | 5 | 84
462 | LKN | 9.44 | 0.8 | 0 | 0 | 0 | 2295.25 | 1.63 | 1.264 | 1.18 | 2M ZnSO4 | stainless-steel mesh |  | 1.6 | 10 | 74.4
463 | LKN | 9.44 | 0.8 | 0 | 0 | 0 | 2295.25 | 1.63 | 1.264 | 1.18 | 2M ZnSO4 | stainless-steel mesh |  | 1.6 | 20 | 62.2
464 | LKNS | 9.05 | 1.32 | 0 | 1.67 | 0 | 2773.02 | 1.91 | 1.358 | 1.19 | 2M ZnSO4 | stainless-steel mesh |  | 1.6 | 0.5 | 135
465 | LKNS | 9.05 | 1.32 | 0 | 1.67 | 0 | 2773.02 | 1.91 | 1.358 | 1.19 | 2M ZnSO4 | stainless-steel mesh |  | 1.6 | 1 | 120.8
466 | LKNS | 9.05 | 1.32 | 0 | 1.67 | 0 | 2773.02 | 1.91 | 1.358 | 1.19 | 2M ZnSO4 | stainless-steel mesh |  | 1.6 | 2 | 106
467 | LKNS | 9.05 | 1.32 | 0 | 1.67 | 0 | 2773.02 | 1.91 | 1.358 | 1.19 | 2M ZnSO4 | stainless-steel mesh |  | 1.6 | 3 | 100.5
468 | LKNS | 9.05 | 1.32 | 0 | 1.67 | 0 | 2773.02 | 1.91 | 1.358 | 1.19 | 2M ZnSO4 | stainless-steel mesh |  | 1.6 | 4 | 97.1
469 | LKNS | 9.05 | 1.32 | 0 | 1.67 | 0 | 2773.02 | 1.91 | 1.358 | 1.19 | 2M ZnSO4 | stainless-steel mesh |  | 1.6 | 5 | 95
470 | LKNS | 9.05 | 1.32 | 0 | 1.67 | 0 | 2773.02 | 1.91 | 1.358 | 1.19 | 2M ZnSO4 | stainless-steel mesh |  | 1.6 | 10 | 88.8
471 | LKNS | 9.05 | 1.32 | 0 | 1.67 | 0 | 2773.02 | 1.91 | 1.358 | 1.19 | 2M ZnSO4 | stainless-steel mesh |  | 1.6 | 20 | 81.6
472 | MCHCNF | 9.71 | 5.41 | 0 | 0 | 0 | 670 | 0.72 | 3.071 | 1.89 | 3M Zn(CF3SO3)2 | stainless-steel mesh |  | 1.7 | 0.1 | 122.4
473 | MCHCNF | 9.71 | 5.41 | 0 | 0 | 0 | 670 | 0.72 | 3.071 | 1.89 | 3M Zn(CF3SO3)2 | stainless-steel mesh |  | 1.7 | 0.2 | 92.4
474 | MCHCNF | 9.71 | 5.41 | 0 | 0 | 0 | 670 | 0.72 | 3.071 | 1.89 | 3M Zn(CF3SO3)2 | stainless-steel mesh |  | 1.7 | 0.5 | 79.7
475 | MCHCNF | 9.71 | 5.41 | 0 | 0 | 0 | 670 | 0.72 | 3.071 | 1.89 | 3M Zn(CF3SO3)2 | stainless-steel mesh |  | 1.7 | 1 | 72.7
476 | MCHCNF | 9.71 | 5.41 | 0 | 0 | 0 | 670 | 0.72 | 3.071 | 1.89 | 3M Zn(CF3SO3)2 | stainless-steel mesh |  | 1.7 | 2 | 68.4
477 | MCHCNF | 9.71 | 5.41 | 0 | 0 | 0 | 670 | 0.72 | 3.071 | 1.89 | 3M Zn(CF3SO3)2 | stainless-steel mesh |  | 1.7 | 5 | 61.1
478 | MCHCNF | 9.71 | 5.41 | 0 | 0 | 0 | 670 | 0.72 | 3.071 | 1.89 | 3M Zn(CF3SO3)2 | stainless-steel mesh |  | 1.7 | 10 | 55.7
479 | MCHCNF | 9.71 | 5.41 | 0 | 0 | 0 | 670 | 0.72 | 3.071 | 1.89 | 3M Zn(CF3SO3)2 | stainless-steel mesh |  | 1.7 | 20 | 49.1
480 | MCHCNF | 9.71 | 5.41 | 0 | 0 | 0 | 670 | 0.72 | 3.071 | 1.89 | 3M Zn(CF3SO3)2 | stainless-steel mesh |  | 1.7 | 40 | 43.7
481 | MCHCNF | 9.71 | 5.41 | 0 | 0 | 0 | 670 | 0.72 | 3.071 | 1.89 | 3M Zn(CF3SO3)2 | stainless-steel mesh |  | 1.7 | 50 | 42.2
482 | MCHCNF-1 | 7.21 | 3.67 | 0 | 0 | 0 | 1777 | 1.56 | 2.308 | 2 | 3M Zn(CF3SO3)2 | stainless-steel mesh |  | 1.7 | 0.1 | 153.4
483 | MCHCNF-1 | 7.21 | 3.67 | 0 | 0 | 0 | 1777 | 1.56 | 2.308 | 2 | 3M Zn(CF3SO3)2 | stainless-steel mesh |  | 1.7 | 0.2 | 117.6
484 | MCHCNF-1 | 7.21 | 3.67 | 0 | 0 | 0 | 1777 | 1.56 | 2.308 | 2 | 3M Zn(CF3SO3)2 | stainless-steel mesh |  | 1.7 | 0.5 | 101.3
485 | MCHCNF-1 | 7.21 | 3.67 | 0 | 0 | 0 | 1777 | 1.56 | 2.308 | 2 | 3M Zn(CF3SO3)2 | stainless-steel mesh |  | 1.7 | 1 | 93.9
486 | MCHCNF-1 | 7.21 | 3.67 | 0 | 0 | 0 | 1777 | 1.56 | 2.308 | 2 | 3M Zn(CF3SO3)2 | stainless-steel mesh |  | 1.7 | 2 | 90.1
487 | MCHCNF-1 | 7.21 | 3.67 | 0 | 0 | 0 | 1777 | 1.56 | 2.308 | 2 | 3M Zn(CF3SO3)2 | stainless-steel mesh |  | 1.7 | 5 | 83.1
488 | MCHCNF-1 | 7.21 | 3.67 | 0 | 0 | 0 | 1777 | 1.56 | 2.308 | 2 | 3M Zn(CF3SO3)2 | stainless-steel mesh |  | 1.7 | 10 | 77.7
489 | MCHCNF-1 | 7.21 | 3.67 | 0 | 0 | 0 | 1777 | 1.56 | 2.308 | 2 | 3M Zn(CF3SO3)2 | stainless-steel mesh |  | 1.7 | 20 | 72.3
490 | MCHCNF-1 | 7.21 | 3.67 | 0 | 0 | 0 | 1777 | 1.56 | 2.308 | 2 | 3M Zn(CF3SO3)2 | stainless-steel mesh |  | 1.7 | 40 | 66.9
491 | MCHCNF-1 | 7.21 | 3.67 | 0 | 0 | 0 | 1777 | 1.56 | 2.308 | 2 | 3M Zn(CF3SO3)2 | stainless-steel mesh |  | 1.7 | 50 | 64.2
492 | MCHCNF-2 | 8.35 | 2.41 | 0 | 0 | 0 | 2511 | 2.17 | 1.173 | 2.07 | 3M Zn(CF3SO3)2 | stainless-steel mesh |  | 1.7 | 0.1 | 191.4
493 | MCHCNF-2 | 8.35 | 2.41 | 0 | 0 | 0 | 2511 | 2.17 | 1.173 | 2.07 | 3M Zn(CF3SO3)2 | stainless-steel mesh |  | 1.7 | 0.2 | 167.7
494 | MCHCNF-2 | 8.35 | 2.41 | 0 | 0 | 0 | 2511 | 2.17 | 1.173 | 2.07 | 3M Zn(CF3SO3)2 | stainless-steel mesh |  | 1.7 | 0.5 | 149.1
495 | MCHCNF-2 | 8.35 | 2.41 | 0 | 0 | 0 | 2511 | 2.17 | 1.173 | 2.07 | 3M Zn(CF3SO3)2 | stainless-steel mesh |  | 1.7 | 1 | 138.4
496 | MCHCNF-2 | 8.35 | 2.41 | 0 | 0 | 0 | 2511 | 2.17 | 1.173 | 2.07 | 3M Zn(CF3SO3)2 | stainless-steel mesh |  | 1.7 | 2 | 130.8
497 | MCHCNF-2 | 8.35 | 2.41 | 0 | 0 | 0 | 2511 | 2.17 | 1.173 | 2.07 | 3M Zn(CF3SO3)2 | stainless-steel mesh |  | 1.7 | 5 | 123.6
498 | MCHCNF-2 | 8.35 | 2.41 | 0 | 0 | 0 | 2511 | 2.17 | 1.173 | 2.07 | 3M Zn(CF3SO3)2 | stainless-steel mesh |  | 1.7 | 10 | 116.7
499 | MCHCNF-2 | 8.35 | 2.41 | 0 | 0 | 0 | 2511 | 2.17 | 1.173 | 2.07 | 3M Zn(CF3SO3)2 | stainless-steel mesh |  | 1.7 | 20 | 113.8
500 | MCHCNF-2 | 8.35 | 2.41 | 0 | 0 | 0 | 2511 | 2.17 | 1.173 | 2.07 | 3M Zn(CF3SO3)2 | stainless-steel mesh |  | 1.7 | 40 | 105.6
501 | MCHCNF-2 | 8.35 | 2.41 | 0 | 0 | 0 | 2511 | 2.17 | 1.173 | 2.07 | 3M Zn(CF3SO3)2 | stainless-steel mesh |  | 1.7 | 50 | 99.9
502 | MCHCNF-3 | 6.98 | 2.3 | 0 | 0 | 0 | 2353 | 2.14 | 0.779 | 2.18 | 3M Zn(CF3SO3)2 | stainless-steel mesh |  | 1.7 | 0.1 | 158.6
503 | MCHCNF-3 | 6.98 | 2.3 | 0 | 0 | 0 | 2353 | 2.14 | 0.779 | 2.18 | 3M Zn(CF3SO3)2 | stainless-steel mesh |  | 1.7 | 0.2 | 127.2
504 | MCHCNF-3 | 6.98 | 2.3 | 0 | 0 | 0 | 2353 | 2.14 | 0.779 | 2.18 | 3M Zn(CF3SO3)2 | stainless-steel mesh |  | 1.7 | 0.5 | 112.1
505 | MCHCNF-3 | 6.98 | 2.3 | 0 | 0 | 0 | 2353 | 2.14 | 0.779 | 2.18 | 3M Zn(CF3SO3)2 | stainless-steel mesh |  | 1.7 | 1 | 104
506 | MCHCNF-3 | 6.98 | 2.3 | 0 | 0 | 0 | 2353 | 2.14 | 0.779 | 2.18 | 3M Zn(CF3SO3)2 | stainless-steel mesh |  | 1.7 | 2 | 99.3
507 | MCHCNF-3 | 6.98 | 2.3 | 0 | 0 | 0 | 2353 | 2.14 | 0.779 | 2.18 | 3M Zn(CF3SO3)2 | stainless-steel mesh |  | 1.7 | 5 | 91.6
508 | MCHCNF-3 | 6.98 | 2.3 | 0 | 0 | 0 | 2353 | 2.14 | 0.779 | 2.18 | 3M Zn(CF3SO3)2 | stainless-steel mesh |  | 1.7 | 10 | 86.2
509 | MCHCNF-3 | 6.98 | 2.3 | 0 | 0 | 0 | 2353 | 2.14 | 0.779 | 2.18 | 3M Zn(CF3SO3)2 | stainless-steel mesh |  | 1.7 | 20 | 81.6
510 | MCHCNF-3 | 6.98 | 2.3 | 0 | 0 | 0 | 2353 | 2.14 | 0.779 | 2.18 | 3M Zn(CF3SO3)2 | stainless-steel mesh |  | 1.7 | 40 | 76.1
511 | MCHCNF-3 | 6.98 | 2.3 | 0 | 0 | 0 | 2353 | 2.14 | 0.779 | 2.18 | 3M Zn(CF3SO3)2 | stainless-steel mesh |  | 1.7 | 50 | 73.9
512 | BFCA-a | 15.55 | 2.61 | 0 | 0 | 0 | 3139.2 | 1.74 | 1.25974 | 1.02 | 2M ZnSO4 | graphite paper | 1 | 1.6 | 0.1 | 189.4
513 | BFCA-a | 15.55 | 2.61 | 0 | 0 | 0 | 3139.2 | 1.74 | 1.25974 | 1.02 | 2M ZnSO4 | graphite paper | 1 | 1.6 | 0.2 | 155
514 | BFCA-a | 15.55 | 2.61 | 0 | 0 | 0 | 3139.2 | 1.74 | 1.25974 | 1.02 | 2M ZnSO4 | graphite paper | 1 | 1.6 | 0.5 | 136.6
515 | BFCA-a | 15.55 | 2.61 | 0 | 0 | 0 | 3139.2 | 1.74 | 1.25974 | 1.02 | 2M ZnSO4 | graphite paper | 1 | 1.6 | 1 | 126.1
516 | BFCA-a | 15.55 | 2.61 | 0 | 0 | 0 | 3139.2 | 1.74 | 1.25974 | 1.02 | 2M ZnSO4 | graphite paper | 1 | 1.6 | 2 | 117.1
517 | BFCA-a | 15.55 | 2.61 | 0 | 0 | 0 | 3139.2 | 1.74 | 1.25974 | 1.02 | 2M ZnSO4 | graphite paper | 1 | 1.6 | 3 | 112.5
518 | BFCA-a | 15.55 | 2.61 | 0 | 0 | 0 | 3139.2 | 1.74 | 1.25974 | 1.02 | 2M ZnSO4 | graphite paper | 1 | 1.6 | 4 | 109.3
519 | BFCA-a | 15.55 | 2.61 | 0 | 0 | 0 | 3139.2 | 1.74 | 1.25974 | 1.02 | 2M ZnSO4 | graphite paper | 1 | 1.6 | 5 | 106.7
520 | BFCA-a | 15.55 | 2.61 | 0 | 0 | 0 | 3139.2 | 1.74 | 1.25974 | 1.02 | 2M ZnSO4 | graphite paper | 1 | 1.6 | 7 | 103.6
521 | BFCA-a | 15.55 | 2.61 | 0 | 0 | 0 | 3139.2 | 1.74 | 1.25974 | 1.02 | 2M ZnSO4 | graphite paper | 1 | 1.6 | 10 | 100
522 | BFCA-a | 15.55 | 2.61 | 0 | 0 | 0 | 3139.2 | 1.74 | 1.25974 | 1.02 | 2M ZnSO4 | graphite paper | 1 | 1.6 | 14 | 97.2
523 | BFCA-a | 15.55 | 2.61 | 0 | 0 | 0 | 3139.2 | 1.74 | 1.25974 | 1.02 | 2M ZnSO4 | graphite paper | 1 | 1.6 | 20 | 94.2
524 | BFCA-a | 15.55 | 2.61 | 0 | 0 | 0 | 3139.2 | 1.74 | 1.25974 | 1.02 | 2M ZnSO4 | graphite paper | 1 | 1.6 | 50 | 84.2
525 | BFCA-a | 15.55 | 2.61 | 0 | 0 | 0 | 3139.2 | 1.74 | 1.25974 | 1.02 | 2M ZnSO4 | graphite paper | 1 | 1.6 | 70 | 66.9
526 | BFCA-a | 15.55 | 2.61 | 0 | 0 | 0 | 3139.2 | 1.74 | 1.25974 | 1.02 | 2M ZnSO4 | graphite paper | 1 | 1.6 | 100 | 59.4
527 | BFCA | 12.89 | 3.05 | 0 | 0 | 0 | 3224.9 | 1.93 | 0.93 | 0.94 | 2M ZnSO4 | graphite paper | 1 | 1.6 | 0.1 | 225.3
528 | BFCA | 12.89 | 3.05 | 0 | 0 | 0 | 3224.9 | 1.93 | 0.93 | 0.94 | 2M ZnSO4 | graphite paper | 1 | 1.6 | 0.2 | 196.8
529 | BFCA | 12.89 | 3.05 | 0 | 0 | 0 | 3224.9 | 1.93 | 0.93 | 0.94 | 2M ZnSO4 | graphite paper | 1 | 1.6 | 0.5 | 174.3
530 | BFCA | 12.89 | 3.05 | 0 | 0 | 0 | 3224.9 | 1.93 | 0.93 | 0.94 | 2M ZnSO4 | graphite paper | 1 | 1.6 | 1 | 161.1
531 | BFCA | 12.89 | 3.05 | 0 | 0 | 0 | 3224.9 | 1.93 | 0.93 | 0.94 | 2M ZnSO4 | graphite paper | 1 | 1.6 | 2 | 150.8
532 | BFCA | 12.89 | 3.05 | 0 | 0 | 0 | 3224.9 | 1.93 | 0.93 | 0.94 | 2M ZnSO4 | graphite paper | 1 | 1.6 | 3 | 144.4
533 | BFCA | 12.89 | 3.05 | 0 | 0 | 0 | 3224.9 | 1.93 | 0.93 | 0.94 | 2M ZnSO4 | graphite paper | 1 | 1.6 | 4 | 141.2
534 | BFCA | 12.89 | 3.05 | 0 | 0 | 0 | 3224.9 | 1.93 | 0.93 | 0.94 | 2M ZnSO4 | graphite paper | 1 | 1.6 | 5 | 138.6
535 | BFCA | 12.89 | 3.05 | 0 | 0 | 0 | 3224.9 | 1.93 | 0.93 | 0.94 | 2M ZnSO4 | graphite paper | 1 | 1.6 | 7 | 134
536 | BFCA | 12.89 | 3.05 | 0 | 0 | 0 | 3224.9 | 1.93 | 0.93 | 0.94 | 2M ZnSO4 | graphite paper | 1 | 1.6 | 10 | 129.3
537 | BFCA | 12.89 | 3.05 | 0 | 0 | 0 | 3224.9 | 1.93 | 0.93 | 0.94 | 2M ZnSO4 | graphite paper | 1 | 1.6 | 14 | 124.5
538 | BFCA | 12.89 | 3.05 | 0 | 0 | 0 | 3224.9 | 1.93 | 0.93 | 0.94 | 2M ZnSO4 | graphite paper | 1 | 1.6 | 20 | 118.7
539 | BFCA | 12.89 | 3.05 | 0 | 0 | 0 | 3224.9 | 1.93 | 0.93 | 0.94 | 2M ZnSO4 | graphite paper | 1 | 1.6 | 50 | 103
540 | BFCA | 12.89 | 3.05 | 0 | 0 | 0 | 3224.9 | 1.93 | 0.93 | 0.94 | 2M ZnSO4 | graphite paper | 1 | 1.6 | 70 | 88.8
541 | BFCA | 12.89 | 3.05 | 0 | 0 | 0 | 3224.9 | 1.93 | 0.93 | 0.94 | 2M ZnSO4 | graphite paper | 1 | 1.6 | 100 | 73.8
542 | BFCA-b | 10.45 | 2.44 | 0 | 0 | 0 | 2993.2 | 1.71 | 1.1375 | 0.91 | 2M ZnSO4 | graphite paper | 1 | 1.6 | 0.1 | 193
543 | BFCA-b | 10.45 | 2.44 | 0 | 0 | 0 | 2993.2 | 1.71 | 1.1375 | 0.91 | 2M ZnSO4 | graphite paper | 1 | 1.6 | 0.2 | 160.1
544 | BFCA-b | 10.45 | 2.44 | 0 | 0 | 0 | 2993.2 | 1.71 | 1.1375 | 0.91 | 2M ZnSO4 | graphite paper | 1 | 1.6 | 0.5 | 141.2
545 | BFCA-b | 10.45 | 2.44 | 0 | 0 | 0 | 2993.2 | 1.71 | 1.1375 | 0.91 | 2M ZnSO4 | graphite paper | 1 | 1.6 | 1 | 129.3
546 | BFCA-b | 10.45 | 2.44 | 0 | 0 | 0 | 2993.2 | 1.71 | 1.1375 | 0.91 | 2M ZnSO4 | graphite paper | 1 | 1.6 | 2 | 120.9
547 | BFCA-b | 10.45 | 2.44 | 0 | 0 | 0 | 2993.2 | 1.71 | 1.1375 | 0.91 | 2M ZnSO4 | graphite paper | 1 | 1.6 | 3 | 116.7
548 | BFCA-b | 10.45 | 2.44 | 0 | 0 | 0 | 2993.2 | 1.71 | 1.1375 | 0.91 | 2M ZnSO4 | graphite paper | 1 | 1.6 | 4 | 112.9
549 | BFCA-b | 10.45 | 2.44 | 0 | 0 | 0 | 2993.2 | 1.71 | 1.1375 | 0.91 | 2M ZnSO4 | graphite paper | 1 | 1.6 | 5 | 110.9
550 | BFCA-b | 10.45 | 2.44 | 0 | 0 | 0 | 2993.2 | 1.71 | 1.1375 | 0.91 | 2M ZnSO4 | graphite paper | 1 | 1.6 | 7 | 108.3
551 | BFCA-b | 10.45 | 2.44 | 0 | 0 | 0 | 2993.2 | 1.71 | 1.1375 | 0.91 | 2M ZnSO4 | graphite paper | 1 | 1.6 | 10 | 104.5
552 | BFCA-b | 10.45 | 2.44 | 0 | 0 | 0 | 2993.2 | 1.71 | 1.1375 | 0.91 | 2M ZnSO4 | graphite paper | 1 | 1.6 | 14 | 102
553 | BFCA-b | 10.45 | 2.44 | 0 | 0 | 0 | 2993.2 | 1.71 | 1.1375 | 0.91 | 2M ZnSO4 | graphite paper | 1 | 1.6 | 20 | 99.4
554 | BFCA-b | 10.45 | 2.44 | 0 | 0 | 0 | 2993.2 | 1.71 | 1.1375 | 0.91 | 2M ZnSO4 | graphite paper | 1 | 1.6 | 50 | 91
555 | BFCA-b | 10.45 | 2.44 | 0 | 0 | 0 | 2993.2 | 1.71 | 1.1375 | 0.91 | 2M ZnSO4 | graphite paper | 1 | 1.6 | 70 | 79.4
556 | BFCA-b | 10.45 | 2.44 | 0 | 0 | 0 | 2993.2 | 1.71 | 1.1375 | 0.91 | 2M ZnSO4 | graphite paper | 1 | 1.6 | 100 | 70.2
557 | NPCN | 6.2 | 1.6 | 0 | 0 | 0 | 2691.29 | 1.77 | 0.487395 | 1.088 | 2M ZnSO4 | stainless-steel mesh | 1.1 | 1.79 | 0.1 | 189.3
558 | NPCN | 6.2 | 1.6 | 0 | 0 | 0 | 2691.29 | 1.77 | 0.487395 | 1.088 | 2M ZnSO4 | stainless-steel mesh | 1.1 | 1.79 | 0.2 | 160.1
559 | NPCN | 6.2 | 1.6 | 0 | 0 | 0 | 2691.29 | 1.77 | 0.487395 | 1.088 | 2M ZnSO4 | stainless-steel mesh | 1.1 | 1.79 | 0.5 | 133.8
560 | NPCN | 6.2 | 1.6 | 0 | 0 | 0 | 2691.29 | 1.77 | 0.487395 | 1.088 | 2M ZnSO4 | stainless-steel mesh | 1.1 | 1.79 | 1 | 123.8
561 | NPCN | 6.2 | 1.6 | 0 | 0 | 0 | 2691.29 | 1.77 | 0.487395 | 1.088 | 2M ZnSO4 | stainless-steel mesh | 1.1 | 1.79 | 2 | 116.1
562 | NPCN | 6.2 | 1.6 | 0 | 0 | 0 | 2691.29 | 1.77 | 0.487395 | 1.088 | 2M ZnSO4 | stainless-steel mesh | 1.1 | 1.79 | 5 | 106.5
563 | NPCN | 6.2 | 1.6 | 0 | 0 | 0 | 2691.29 | 1.77 | 0.487395 | 1.088 | 2M ZnSO4 | stainless-steel mesh | 1.1 | 1.79 | 10 | 101.1
564 | NPCN | 6.2 | 1.6 | 0 | 0 | 0 | 2691.29 | 1.77 | 0.487395 | 1.088 | 2M ZnSO4 | stainless-steel mesh | 1.1 | 1.79 | 20 | 96.7
565 | ORC-700 | 8.2 | 0 | 0 | 0 | 0 | 1500 | 0.78 | 2.25 | 1.01 | 1M ZnSO4 | stainless-steel mesh | 2 | 1.6 | 0.5 | 89.33333
566 | ORC-700 | 8.2 | 0 | 0 | 0 | 0 | 1500 | 0.78 | 2.25 | 1.01 | 1M ZnSO4 | stainless-steel mesh | 2 | 1.6 | 1 | 80.44444
567 | ORC-700 | 8.2 | 0 | 0 | 0 | 0 | 1500 | 0.78 | 2.25 | 1.01 | 1M ZnSO4 | stainless-steel mesh | 2 | 1.6 | 2 | 76.44444
568 | ORC-700 | 8.2 | 0 | 0 | 0 | 0 | 1500 | 0.78 | 2.25 | 1.01 | 1M ZnSO4 | stainless-steel mesh | 2 | 1.6 | 5 | 71.11111
569 | ORC-700 | 8.2 | 0 | 0 | 0 | 0 | 1500 | 0.78 | 2.25 | 1.01 | 1M ZnSO4 | stainless-steel mesh | 2 | 1.6 | 10 | 65.77778
570 | ORC-700 | 8.2 | 0 | 0 | 0 | 0 | 1500 | 0.78 | 2.25 | 1.01 | 1M ZnSO4 | stainless-steel mesh | 2 | 1.6 | 20 | 58.22222
571 | ORC-700 | 8.2 | 0 | 0 | 0 | 0 | 1500 | 0.78 | 2.25 | 1.01 | 1M ZnSO4 | stainless-steel mesh | 2 | 1.6 | 50 | 44.88889
572 | ORC-700 | 8.2 | 0 | 0 | 0 | 0 | 1500 | 0.78 | 2.25 | 1.01 | 1M ZnSO4 | stainless-steel mesh | 2 | 1.6 | 100 | 18.22222
573 | ORC-800 | 6.3 | 0 | 0 | 0 | 0 | 1886 | 0.93 | 2.444 | 1.04 | 1M ZnSO4 | stainless-steel mesh | 2 | 1.6 | 0.5 | 81.77778
574 | ORC-800 | 6.3 | 0 | 0 | 0 | 0 | 1886 | 0.93 | 2.444 | 1.04 | 1M ZnSO4 | stainless-steel mesh | 2 | 1.6 | 1 | 76
575 | ORC-800 | 6.3 | 0 | 0 | 0 | 0 | 1886 | 0.93 | 2.444 | 1.04 | 1M ZnSO4 | stainless-steel mesh | 2 | 1.6 | 2 | 67.11111
576 | ORC-800 | 6.3 | 0 | 0 | 0 | 0 | 1886 | 0.93 | 2.444 | 1.04 | 1M ZnSO4 | stainless-steel mesh | 2 | 1.6 | 5 | 62.22222
577 | ORC-800 | 6.3 | 0 | 0 | 0 | 0 | 1886 | 0.93 | 2.444 | 1.04 | 1M ZnSO4 | stainless-steel mesh | 2 | 1.6 | 10 | 56.44444
578 | ORC-800 | 6.3 | 0 | 0 | 0 | 0 | 1886 | 0.93 | 2.444 | 1.04 | 1M ZnSO4 | stainless-steel mesh | 2 | 1.6 | 20 | 50.66667
579 | ORC-800 | 6.3 | 0 | 0 | 0 | 0 | 1886 | 0.93 | 2.444 | 1.04 | 1M ZnSO4 | stainless-steel mesh | 2 | 1.6 | 50 | 40.88889
580 | ORC-800 | 6.3 | 0 | 0 | 0 | 0 | 1886 | 0.93 | 2.444 | 1.04 | 1M ZnSO4 | stainless-steel mesh | 2 | 1.6 | 100 | 28.44444
581 | ORC-900 | 6.8 | 0 | 0 | 0 | 0 | 1410 | 0.77 | 1.75 | 1.09 | 1M ZnSO4 | stainless-steel mesh | 2 | 1.6 | 0.5 | 136.8889
582 | ORC-900 | 6.8 | 0 | 0 | 0 | 0 | 1410 | 0.77 | 1.75 | 1.09 | 1M ZnSO4 | stainless-steel mesh | 2 | 1.6 | 1 | 113.3333
583 | ORC-900 | 6.8 | 0 | 0 | 0 | 0 | 1410 | 0.77 | 1.75 | 1.09 | 1M ZnSO4 | stainless-steel mesh | 2 | 1.6 | 2 | 102.2222
584 | ORC-900 | 6.8 | 0 | 0 | 0 | 0 | 1410 | 0.77 | 1.75 | 1.09 | 1M ZnSO4 | stainless-steel mesh | 2 | 1.6 | 5 | 92.44444
585 | ORC-900 | 6.8 | 0 | 0 | 0 | 0 | 1410 | 0.77 | 1.75 | 1.09 | 1M ZnSO4 | stainless-steel mesh | 2 | 1.6 | 10 | 85.77778
586 | ORC-900 | 6.8 | 0 | 0 | 0 | 0 | 1410 | 0.77 | 1.75 | 1.09 | 1M ZnSO4 | stainless-steel mesh | 2 | 1.6 | 20 | 79.11111
587 | ORC-900 | 6.8 | 0 | 0 | 0 | 0 | 1410 | 0.77 | 1.75 | 1.09 | 1M ZnSO4 | stainless-steel mesh | 2 | 1.6 | 50 | 72
588 | ORC-900 | 6.8 | 0 | 0 | 0 | 0 | 1410 | 0.77 | 1.75 | 1.09 | 1M ZnSO4 | stainless-steel mesh | 2 | 1.6 | 100 | 61.77778
589 | ORC-1000 | 4.3 | 0 | 0 | 0 | 0 | 1655 | 0.81 | 2.522 | 1.05 | 1M ZnSO4 | stainless-steel mesh | 2 | 1.6 | 0.5 | 73.33333
590 | ORC-1000 | 4.3 | 0 | 0 | 0 | 0 | 1655 | 0.81 | 2.522 | 1.05 | 1M ZnSO4 | stainless-steel mesh | 2 | 1.6 | 1 | 64.44444
591 | ORC-1000 | 4.3 | 0 | 0 | 0 | 0 | 1655 | 0.81 | 2.522 | 1.05 | 1M ZnSO4 | stainless-steel mesh | 2 | 1.6 | 2 | 59.11111
592 | ORC-1000 | 4.3 | 0 | 0 | 0 | 0 | 1655 | 0.81 | 2.522 | 1.05 | 1M ZnSO4 | stainless-steel mesh | 2 | 1.6 | 5 | 54.66667
593 | ORC-1000 | 4.3 | 0 | 0 | 0 | 0 | 1655 | 0.81 | 2.522 | 1.05 | 1M ZnSO4 | stainless-steel mesh | 2 | 1.6 | 10 | 51.55556
594 | ORC-1000 | 4.3 | 0 | 0 | 0 | 0 | 1655 | 0.81 | 2.522 | 1.05 | 1M ZnSO4 | stainless-steel mesh | 2 | 1.6 | 20 | 45.33333
595 | ORC-1000 | 4.3 | 0 | 0 | 0 | 0 | 1655 | 0.81 | 2.522 | 1.05 | 1M ZnSO4 | stainless-steel mesh | 2 | 1.6 | 50 | 41.77778
596 | ORC-1000 | 4.3 | 0 | 0 | 0 | 0 | 1655 | 0.81 | 2.522 | 1.05 | 1M ZnSO4 | stainless-steel mesh | 2 | 1.6 | 100 | 31.55556
597 | 3DPC | 11.54 | 0 | 0 | 0.47 | 0 | 2813 | 1.82 | 1.755 | 1.01 | 2M ZnSO4 | Carbon cloth | 1.5 | 1.6 | 0.5 | 194
598 | 3DPC | 11.54 | 0 | 0 | 0.47 | 0 | 2813 | 1.82 | 1.755 | 1.01 | 2M ZnSO4 | Carbon cloth | 1.5 | 1.6 | 1 | 172
599 | 3DPC | 11.54 | 0 | 0 | 0.47 | 0 | 2813 | 1.82 | 1.755 | 1.01 | 2M ZnSO4 | Carbon cloth | 1.5 | 1.6 | 2 | 152
600 | 3DPC | 11.54 | 0 | 0 | 0.47 | 0 | 2813 | 1.82 | 1.755 | 1.01 | 2M ZnSO4 | Carbon cloth | 1.5 | 1.6 | 4 | 138
601 | 3DPC | 11.54 | 0 | 0 | 0.47 | 0 | 2813 | 1.82 | 1.755 | 1.01 | 2M ZnSO4 | Carbon cloth | 1.5 | 1.6 | 6 | 129
602 | 3DPC | 11.54 | 0 | 0 | 0.47 | 0 | 2813 | 1.82 | 1.755 | 1.01 | 2M ZnSO4 | Carbon cloth | 1.5 | 1.6 | 8 | 123
603 | 3DPC | 11.54 | 0 | 0 | 0.47 | 0 | 2813 | 1.82 | 1.755 | 1.01 | 2M ZnSO4 | Carbon cloth | 1.5 | 1.6 | 10 | 119
604 | 3DPC | 11.54 | 0 | 0 | 0.47 | 0 | 2813 | 1.82 | 1.755 | 1.01 | 2M ZnSO4 | Carbon cloth | 1.5 | 1.6 | 15 | 113
605 | 3DPC | 11.54 | 0 | 0 | 0.47 | 0 | 2813 | 1.82 | 1.755 | 1.01 | 2M ZnSO4 | Carbon cloth | 1.5 | 1.6 | 20 | 108
606 | 3DPC | 11.54 | 0 | 0 | 0.47 | 0 | 2813 | 1.82 | 1.755 | 1.01 | 2M ZnSO4 | Carbon cloth | 1.5 | 1.6 | 30 | 102
607 | NHPC | 6.15 | 13.57 | 0 | 0 | 0 | 1274.8 | 0.551 | 2.509554 | 1.97 | 2M ZnSO4 | stainless-steel mesh | 1 | 1.6 | 0.5 | 127.5
608 | NHPC | 6.15 | 13.57 | 0 | 0 | 0 | 1274.8 | 0.551 | 2.509554 | 1.97 | 2M ZnSO4 | stainless-steel mesh | 1 | 1.6 | 1 | 117.1
609 | NHPC | 6.15 | 13.57 | 0 | 0 | 0 | 1274.8 | 0.551 | 2.509554 | 1.97 | 2M ZnSO4 | stainless-steel mesh | 1 | 1.6 | 2 | 106.8
610 | NHPC | 6.15 | 13.57 | 0 | 0 | 0 | 1274.8 | 0.551 | 2.509554 | 1.97 | 2M ZnSO4 | stainless-steel mesh | 1 | 1.6 | 5 | 87.8
611 | NHPC | 6.15 | 13.57 | 0 | 0 | 0 | 1274.8 | 0.551 | 2.509554 | 1.97 | 2M ZnSO4 | stainless-steel mesh | 1 | 1.6 | 10 | 67.9
612 | NHPC | 6.15 | 13.57 | 0 | 0 | 0 | 1274.8 | 0.551 | 2.509554 | 1.97 | 2M ZnSO4 | stainless-steel mesh | 1 | 1.6 | 20 | 42.4
613 | NHPC | 6.15 | 13.57 | 0 | 0 | 0 | 1274.8 | 0.551 | 2.509554 | 1.97 | 2M ZnSO4 | stainless-steel mesh | 1 | 1.6 | 30 | 23.9
614 | NHPC | 6.15 | 13.57 | 0 | 0 | 0 | 1274.8 | 0.551 | 2.509554 | 1.97 | 2M ZnSO4 | stainless-steel mesh | 1 | 1.6 | 60 | 17.4
615 | ANHPC-1 | 6.82 | 2.11 | 0 | 0 | 0 | 3407.6 | 1.953 | 0.4162437 | 2.41 | 2M ZnSO4 | stainless-steel mesh | 1 | 1.6 | 0.5 | 194.4
616 | ANHPC-1 | 6.82 | 2.11 | 0 | 0 | 0 | 3407.6 | 1.953 | 0.4162437 | 2.41 | 2M ZnSO4 | stainless-steel mesh | 1 | 1.6 | 1 | 178.5
617 | ANHPC-1 | 6.82 | 2.11 | 0 | 0 | 0 | 3407.6 | 1.953 | 0.4162437 | 2.41 | 2M ZnSO4 | stainless-steel mesh | 1 | 1.6 | 2 | 165.5
618 | ANHPC-1 | 6.82 | 2.11 | 0 | 0 | 0 | 3407.6 | 1.953 | 0.4162437 | 2.41 | 2M ZnSO4 | stainless-steel mesh | 1 | 1.6 | 5 | 147.4
619 | ANHPC-1 | 6.82 | 2.11 | 0 | 0 | 0 | 3407.6 | 1.953 | 0.4162437 | 2.41 | 2M ZnSO4 | stainless-steel mesh | 1 | 1.6 | 10 | 131.8
620 | ANHPC-1 | 6.82 | 2.11 | 0 | 0 | 0 | 3407.6 | 1.953 | 0.4162437 | 2.41 | 2M ZnSO4 | stainless-steel mesh | 1 | 1.6 | 20 | 113.7
621 | ANHPC-1 | 6.82 | 2.11 | 0 | 0 | 0 | 3407.6 | 1.953 | 0.4162437 | 2.41 | 2M ZnSO4 | stainless-steel mesh | 1 | 1.6 | 30 | 102.5
622 | ANHPC-1 | 6.82 | 2.11 | 0 | 0 | 0 | 3407.6 | 1.953 | 0.4162437 | 2.41 | 2M ZnSO4 | stainless-steel mesh | 1 | 1.6 | 60 | 77.9
623 | ANHPC-2 | 7.48 | 2.67 | 0 | 0 | 0 | 3553.1 | 2.071 | 0.363397 | 2.79 | 2M ZnSO4 | stainless-steel mesh | 1 | 1.6 | 0.5 | 199.1
624 | ANHPC-2 | 7.48 | 2.67 | 0 | 0 | 0 | 3553.1 | 2.071 | 0.363397 | 2.79 | 2M ZnSO4 | stainless-steel mesh | 1 | 1.6 | 1 | 183
625 | ANHPC-2 | 7.48 | 2.67 | 0 | 0 | 0 | 3553.1 | 2.071 | 0.363397 | 2.79 | 2M ZnSO4 | stainless-steel mesh | 1 | 1.6 | 2 | 172.4
626 | ANHPC-2 | 7.48 | 2.67 | 0 | 0 | 0 | 3553.1 | 2.071 | 0.363397 | 2.79 | 2M ZnSO4 | stainless-steel mesh | 1 | 1.6 | 5 | 159.6
627 | ANHPC-2 | 7.48 | 2.67 | 0 | 0 | 0 | 3553.1 | 2.071 | 0.363397 | 2.79 | 2M ZnSO4 | stainless-steel mesh | 1 | 1.6 | 10 | 150.3
628 | ANHPC-2 | 7.48 | 2.67 | 0 | 0 | 0 | 3553.1 | 2.071 | 0.363397 | 2.79 | 2M ZnSO4 | stainless-steel mesh | 1 | 1.6 | 20 | 139.9
629 | ANHPC-2 | 7.48 | 2.67 | 0 | 0 | 0 | 3553.1 | 2.071 | 0.363397 | 2.79 | 2M ZnSO4 | stainless-steel mesh | 1 | 1.6 | 30 | 130.1
630 | ANHPC-2 | 7.48 | 2.67 | 0 | 0 | 0 | 3553.1 | 2.071 | 0.363397 | 2.79 | 2M ZnSO4 | stainless-steel mesh | 1 | 1.6 | 60 | 118.8
631 | ANHPC-2 | 7.48 | 2.67 | 0 | 0 | 0 | 3553.1 | 2.071 | 0.363397 | 2.79 | 2M ZnSO4 | stainless-steel mesh | 3 | 1.6 | 0.5 | 134.3
632 | ANHPC-2 | 7.48 | 2.67 | 0 | 0 | 0 | 3553.1 | 2.071 | 0.363397 | 2.79 | 2M ZnSO4 | stainless-steel mesh | 5 | 1.6 | 0.5 | 112.6
633 | ANHPC-2 | 7.48 | 2.67 | 0 | 0 | 0 | 3553.1 | 2.071 | 0.363397 | 2.79 | 2M ZnSO4 | stainless-steel mesh | 10 | 1.6 | 0.5 | 103.4
634 | ANHPC-2 | 7.48 | 2.67 | 0 | 0 | 0 | 3553.1 | 2.071 | 0.363397 | 2.79 | 2M ZnSO4 | stainless-steel mesh | 20 | 1.6 | 0.5 | 94
635 | ANHPC-2 | 7.48 | 2.67 | 0 | 0 | 0 | 3553.1 | 2.071 | 0.363397 | 2.79 | 2M ZnSO4 | stainless-steel mesh | 30 | 1.6 | 0.5 | 85.3
636 | ANHPC-2 | 7.48 | 2.67 | 0 | 0 | 0 | 3553.1 | 2.071 | 0.363397 | 2.79 | 2M ZnSO4 | stainless-steel mesh | 45 | 1.6 | 0.5 | 73.5
637 | ANHPC-3 | 6.93 | 1.98 | 0 | 0 | 0 | 3415.3 | 2.482 | 0.1904077 | 2.82 | 2M ZnSO4 | stainless-steel mesh | 1 | 1.6 | 0.5 | 169.3
638 | ANHPC-3 | 6.93 | 1.98 | 0 | 0 | 0 | 3415.3 | 2.482 | 0.1904077 | 2.82 | 2M ZnSO4 | stainless-steel mesh | 1 | 1.6 | 1 | 155.4
639 | ANHPC-3 | 6.93 | 1.98 | 0 | 0 | 0 | 3415.3 | 2.482 | 0.1904077 | 2.82 | 2M ZnSO4 | stainless-steel mesh | 1 | 1.6 | 2 | 144.7
640 | ANHPC-3 | 6.93 | 1.98 | 0 | 0 | 0 | 3415.3 | 2.482 | 0.1904077 | 2.82 | 2M ZnSO4 | stainless-steel mesh | 1 | 1.6 | 5 | 134
641 | ANHPC-3 | 6.93 | 1.98 | 0 | 0 | 0 | 3415.3 | 2.482 | 0.1904077 | 2.82 | 2M ZnSO4 | stainless-steel mesh | 1 | 1.6 | 10 | 125.7
642 | ANHPC-3 | 6.93 | 1.98 | 0 | 0 | 0 | 3415.3 | 2.482 | 0.1904077 | 2.82 | 2M ZnSO4 | stainless-steel mesh | 1 | 1.6 | 20 | 118.9
643 | ANHPC-3 | 6.93 | 1.98 | 0 | 0 | 0 | 3415.3 | 2.482 | 0.1904077 | 2.82 | 2M ZnSO4 | stainless-steel mesh | 1 | 1.6 | 30 | 114.5
644 | ANHPC-3 | 6.93 | 1.98 | 0 | 0 | 0 | 3415.3 | 2.482 | 0.1904077 | 2.82 | 2M ZnSO4 | stainless-steel mesh | 1 | 1.6 | 60 | 105.9

## 202404_V4
Index | Cathode | O | N | Specific surface area | Pore volume | Rmic/mes | ID/IG | Electrolyte | Current collector | Active mass loading | Potential window | Current density | Specific capacity
1 | NPC | 21.55 | 3.29 | 1140.8 | 0.86 | 0.157 | 0.82 | 1M Zn(CF3SO3)2 | stainless-steel mesh | 2.5 | 1.8 | 0.1 | 90.2
2 | NPC | 21.55 | 3.29 | 1140.8 | 0.86 | 0.157 | 0.82 | 1M Zn(CF3SO3)2 | stainless-steel mesh | 2.5 | 1.8 | 0.25 | 86.3
3 | NPC | 21.55 | 3.29 | 1140.8 | 0.86 | 0.157 | 0.82 | 1M Zn(CF3SO3)2 | stainless-steel mesh | 2.5 | 1.8 | 0.5 | 79.9
4 | NPC | 21.55 | 3.29 | 1140.8 | 0.86 | 0.157 | 0.82 | 1M Zn(CF3SO3)2 | stainless-steel mesh | 2.5 | 1.8 | 1 | 70.3
5 | NPC | 21.55 | 3.29 | 1140.8 | 0.86 | 0.157 | 0.82 | 1M Zn(CF3SO3)2 | stainless-steel mesh | 2.5 | 1.8 | 2 | 64.8
6 | NPC | 21.55 | 3.29 | 1140.8 | 0.86 | 0.157 | 0.82 | 1M Zn(CF3SO3)2 | stainless-steel mesh | 2.5 | 1.8 | 5 | 51.5
7 | NPC | 21.55 | 3.29 | 1140.8 | 0.86 | 0.157 | 0.82 | 1M Zn(CF3SO3)2 | stainless-steel mesh | 2.5 | 1.8 | 10 | 38.5
8 | NPC | 21.55 | 3.29 | 1140.8 | 0.86 | 0.157 | 0.82 | 1M Zn(CF3SO3)2 | stainless-steel mesh | 2.5 | 1.8 | 20 | 23.3
9 | N-HPC | 8.2 | 5.3 | 879 | 0.447 | 1.54 | 2.27 | 2M ZnSO4 | stainless-steel foil | 1 | 1.6 | 0.1 | 136.8
10 | N-HPC | 8.2 | 5.3 | 879 | 0.447 | 1.54 | 2.27 | 2M ZnSO4 | stainless-steel foil | 1 | 1.6 | 0.5 | 110.9
11 | N-HPC | 8.2 | 5.3 | 879 | 0.447 | 1.54 | 2.27 | 2M ZnSO4 | stainless-steel foil | 1 | 1.6 | 1 | 102.6
12 | N-HPC | 8.2 | 5.3 | 879 | 0.447 | 1.54 | 2.27 | 2M ZnSO4 | stainless-steel foil | 1 | 1.6 | 5 | 76.1
13 | N-HPC | 8.2 | 5.3 | 879 | 0.447 | 1.54 | 2.27 | 2M ZnSO4 | stainless-steel foil | 1 | 1.6 | 10 | 66.5
14 | SS-0.7 | 5.68 | 1.49 | 1640.1 | 1.41 | 0.489 | 0.95 | 2M ZnSO4 | Nickel foam | 2 | 1.6 | 0.05 | 109.66
15 | SS-0.7 | 5.68 | 1.49 | 1640.1 | 1.41 | 0.489 | 0.95 | 2M ZnSO4 | Nickel foam | 2 | 1.6 | 0.1 | 93.3
16 | SS-0.7 | 5.68 | 1.49 | 1640.1 | 1.41 | 0.489 | 0.95 | 2M ZnSO4 | Nickel foam | 2 | 1.6 | 0.2 | 84.6
17 | SS-0.7 | 5.68 | 1.49 | 1640.1 | 1.41 | 0.489 | 0.95 | 2M ZnSO4 | Nickel foam | 2 | 1.6 | 0.3 | 81
18 | SS-0.7 | 5.68 | 1.49 | 1640.1 | 1.41 | 0.489 | 0.95 | 2M ZnSO4 | Nickel foam | 2 | 1.6 | 0.5 | 76.3
19 | SS-0.7 | 5.68 | 1.49 | 1640.1 | 1.41 | 0.489 | 0.95 | 2M ZnSO4 | Nickel foam | 2 | 1.6 | 1 | 71.6
20 | SS-0.7 | 5.68 | 1.49 | 1640.1 | 1.41 | 0.489 | 0.95 | 2M ZnSO4 | Nickel foam | 2 | 1.6 | 2 | 67.6
21 | SS-0.7 | 5.68 | 1.49 | 1640.1 | 1.41 | 0.489 | 0.95 | 2M ZnSO4 | Nickel foam | 2 | 1.6 | 3 | 65.1
22 | SS-0.7 | 5.68 | 1.49 | 1640.1 | 1.41 | 0.489 | 0.95 | 2M ZnSO4 | Nickel foam | 2 | 1.6 | 5 | 62.4
23 | SS-0.7 | 5.68 | 1.49 | 1640.1 | 1.41 | 0.489 | 0.95 | 2M ZnSO4 | Nickel foam | 2 | 1.6 | 10 | 59.5
24 | SS-0.7 | 5.68 | 1.49 | 1640.1 | 1.41 | 0.489 | 0.95 | 2M ZnSO4 | Nickel foam | 2 | 1.6 | 15 | 58.4
25 | SS-0.7 | 5.68 | 1.49 | 1640.1 | 1.41 | 0.489 | 0.95 | 2M ZnSO4 | Nickel foam | 2 | 1.6 | 20 | 57.1
26 | LPCS-600 | 11.5 | 6.7 | 642 | 1.03 | 0.17 | 0.964 | 1M ZnSO4 | stainless-steel mesh | 2 | 1.6 | 0.1 | 133.7
27 | LPCS-600 | 11.5 | 6.7 | 642 | 1.03 | 0.17 | 0.964 | 1M ZnSO4 | stainless-steel mesh | 2 | 1.6 | 0.2 | 102.5
28 | LPCS-600 | 11.5 | 6.7 | 642 | 1.03 | 0.17 | 0.964 | 1M ZnSO4 | stainless-steel mesh | 2 | 1.6 | 0.5 | 84.3
29 | LPCS-600 | 11.5 | 6.7 | 642 | 1.03 | 0.17 | 0.964 | 1M ZnSO4 | stainless-steel mesh | 2 | 1.6 | 1 | 75
30 | LPCS-600 | 11.5 | 6.7 | 642 | 1.03 | 0.17 | 0.964 | 1M ZnSO4 | stainless-steel mesh | 2 | 1.6 | 2 | 69.1
31 | LPCS-600 | 11.5 | 6.7 | 642 | 1.03 | 0.17 | 0.964 | 1M ZnSO4 | stainless-steel mesh | 2 | 1.6 | 5 | 61.7
32 | LPCS-600 | 11.5 | 6.7 | 642 | 1.03 | 0.17 | 0.964 | 1M ZnSO4 | stainless-steel mesh | 2 | 1.6 | 10 | 56.6
33 | LPCS-600 | 11.5 | 6.7 | 642 | 1.03 | 0.17 | 0.964 | 1M ZnSO4 | stainless-steel mesh | 2 | 1.6 | 20 | 51.9
34 | LPCS-600 | 11.5 | 6.7 | 642 | 1.03 | 0.17 | 0.964 | 1M ZnSO4 | stainless-steel mesh | 2 | 1.6 | 50 | 45.6
35 | LPCS-600 | 11.5 | 6.7 | 642 | 1.03 | 0.17 | 0.964 | 1M ZnSO4 | stainless-steel mesh | 2 | 1.6 | 100 | 39.7
36 | LPCS-600 | 11.5 | 6.7 | 642 | 1.03 | 0.17 | 0.964 | 1M ZnSO4 | stainless-steel mesh | 2 | 1.6 | 200 | 30.6
37 | LPCS-700 | 14.9 | 3.1 | 620 | 0.86 | 0.178 | 0.962 | 1M ZnSO4 | stainless-steel mesh | 2 | 1.6 | 0.1 | 104.4
38 | LPCS-700 | 14.9 | 3.1 | 620 | 0.86 | 0.178 | 0.962 | 1M ZnSO4 | stainless-steel mesh | 2 | 1.6 | 0.2 | 83
39 | LPCS-700 | 14.9 | 3.1 | 620 | 0.86 | 0.178 | 0.962 | 1M ZnSO4 | stainless-steel mesh | 2 | 1.6 | 0.5 | 69.7
40 | LPCS-700 | 14.9 | 3.1 | 620 | 0.86 | 0.178 | 0.962 | 1M ZnSO4 | stainless-steel mesh | 2 | 1.6 | 1 | 61.7
41 | LPCS-700 | 14.9 | 3.1 | 620 | 0.86 | 0.178 | 0.962 | 1M ZnSO4 | stainless-steel mesh | 2 | 1.6 | 2 | 56
42 | LPCS-700 | 14.9 | 3.1 | 620 | 0.86 | 0.178 | 0.962 | 1M ZnSO4 | stainless-steel mesh | 2 | 1.6 | 5 | 50.4
43 | LPCS-700 | 14.9 | 3.1 | 620 | 0.86 | 0.178 | 0.962 | 1M ZnSO4 | stainless-steel mesh | 2 | 1.6 | 10 | 46.6
44 | LPCS-700 | 14.9 | 3.1 | 620 | 0.86 | 0.178 | 0.962 | 1M ZnSO4 | stainless-steel mesh | 2 | 1.6 | 20 | 43.7
45 | LPCS-700 | 14.9 | 3.1 | 620 | 0.86 | 0.178 | 0.962 | 1M ZnSO4 | stainless-steel mesh | 2 | 1.6 | 50 | 39.1
46 | LPCS-700 | 14.9 | 3.1 | 620 | 0.86 | 0.178 | 0.962 | 1M ZnSO4 | stainless-steel mesh | 2 | 1.6 | 100 | 35.4
47 | LPCS-700 | 14.9 | 3.1 | 620 | 0.86 | 0.178 | 0.962 | 1M ZnSO4 | stainless-steel mesh | 2 | 1.6 | 200 | 30.4
48 | LPCS-800 | 11.2 | 4.2 | 697 | 0.83 | 0.277 | 0.958 | 1M ZnSO4 | stainless-steel mesh | 2 | 1.6 | 0.1 | 92.4
49 | LPCS-800 | 11.2 | 4.2 | 697 | 0.83 | 0.277 | 0.958 | 1M ZnSO4 | stainless-steel mesh | 2 | 1.6 | 0.2 | 73.1
50 | LPCS-800 | 11.2 | 4.2 | 697 | 0.83 | 0.277 | 0.958 | 1M ZnSO4 | stainless-steel mesh | 2 | 1.6 | 0.5 | 62.4
51 | LPCS-800 | 11.2 | 4.2 | 697 | 0.83 | 0.277 | 0.958 | 1M ZnSO4 | stainless-steel mesh | 2 | 1.6 | 1 | 56
52 | LPCS-800 | 11.2 | 4.2 | 697 | 0.83 | 0.277 | 0.958 | 1M ZnSO4 | stainless-steel mesh | 2 | 1.6 | 2 | 51.3
53 | LPCS-800 | 11.2 | 4.2 | 697 | 0.83 | 0.277 | 0.958 | 1M ZnSO4 | stainless-steel mesh | 2 | 1.6 | 5 | 45.7
54 | LPCS-800 | 11.2 | 4.2 | 697 | 0.83 | 0.277 | 0.958 | 1M ZnSO4 | stainless-steel mesh | 2 | 1.6 | 10 | 42.3
55 | LPCS-800 | 11.2 | 4.2 | 697 | 0.83 | 0.277 | 0.958 | 1M ZnSO4 | stainless-steel mesh | 2 | 1.6 | 20 | 38.9
56 | LPCS-800 | 11.2 | 4.2 | 697 | 0.83 | 0.277 | 0.958 | 1M ZnSO4 | stainless-steel mesh | 2 | 1.6 | 50 | 33.3
57 | LPCS-800 | 11.2 | 4.2 | 697 | 0.83 | 0.277 | 0.958 | 1M ZnSO4 | stainless-steel mesh | 2 | 1.6 | 100 | 28.7
58 | LPCS-800 | 11.2 | 4.2 | 697 | 0.83 | 0.277 | 0.958 | 1M ZnSO4 | stainless-steel mesh | 2 | 1.6 | 200 | 27.2
59 | NPCN750 | 12.04 | 8.29 | 1530.9 | 0.96 | 0.627 | 0.86 | 1M Zn(CF3SO3)2 | freestanding | 2.4 | 1.6 | 0.1 | 204.7
60 | NPCN750 | 12.04 | 8.29 | 1530.9 | 0.96 | 0.627 | 0.86 | 1M Zn(CF3SO3)2 | freestanding | 2.4 | 1.6 | 0.2 | 181.5
61 | NPCN750 | 12.04 | 8.29 | 1530.9 | 0.96 | 0.627 | 0.86 | 1M Zn(CF3SO3)2 | freestanding | 2.4 | 1.6 | 0.5 | 165.9
62 | NPCN750 | 12.04 | 8.29 | 1530.9 | 0.96 | 0.627 | 0.86 | 1M Zn(CF3SO3)2 | freestanding | 2.4 | 1.6 | 1 | 152.7
63 | NPCN750 | 12.04 | 8.29 | 1530.9 | 0.96 | 0.627 | 0.86 | 1M Zn(CF3SO3)2 | freestanding | 2.4 | 1.6 | 2 | 141.1
64 | NPCN750 | 12.04 | 8.29 | 1530.9 | 0.96 | 0.627 | 0.86 | 1M Zn(CF3SO3)2 | freestanding | 2.4 | 1.6 | 5 | 134.2
65 | NPCN750 | 12.04 | 8.29 | 1530.9 | 0.96 | 0.627 | 0.86 | 1M Zn(CF3SO3)2 | freestanding | 2.4 | 1.6 | 10 | 128.6
66 | SMC-700 | 20.61 | 3.95 | 544.83 | 0.26 | 4.783 | 0.96 | 2M ZnSO4 | Titanium foil | 2 | 1.8 | 0.1 | 134.5
67 | SMC-700 | 20.61 | 3.95 | 544.83 | 0.26 | 4.783 | 0.96 | 2M ZnSO4 | Titanium foil | 2 | 1.8 | 0.2 | 110.2
68 | SMC-700 | 20.61 | 3.95 | 544.83 | 0.26 | 4.783 | 0.96 | 2M ZnSO4 | Titanium foil | 2 | 1.8 | 0.4 | 93
69 | SMC-700 | 20.61 | 3.95 | 544.83 | 0.26 | 4.783 | 0.96 | 2M ZnSO4 | Titanium foil | 2 | 1.8 | 0.5 | 86.7
70 | SMC-700 | 20.61 | 3.95 | 544.83 | 0.26 | 4.783 | 0.96 | 2M ZnSO4 | Titanium foil | 2 | 1.8 | 1 | 72.9
71 | SMC-700 | 20.61 | 3.95 | 544.83 | 0.26 | 4.783 | 0.96 | 2M ZnSO4 | Titanium foil | 2 | 1.8 | 2 | 57
72 | SMC-700 | 20.61 | 3.95 | 544.83 | 0.26 | 4.783 | 0.96 | 2M ZnSO4 | Titanium foil | 2 | 1.8 | 3 | 48
73 | SMC-700 | 20.61 | 3.95 | 544.83 | 0.26 | 4.783 | 0.96 | 2M ZnSO4 | Titanium foil | 2 | 1.8 | 4 | 41.5
74 | SMC-800 | 18.15 | 3.51 | 648.22 | 0.32 | 4.516 | 1.01 | 2M ZnSO4 | Titanium foil | 2 | 1.8 | 0.1 | 156.54
75 | SMC-800 | 18.15 | 3.51 | 648.22 | 0.32 | 4.516 | 1.01 | 2M ZnSO4 | Titanium foil | 2 | 1.8 | 0.2 | 132.3
76 | SMC-800 | 18.15 | 3.51 | 648.22 | 0.32 | 4.516 | 1.01 | 2M ZnSO4 | Titanium foil | 2 | 1.8 | 0.3 | 111.55
77 | SMC-800 | 18.15 | 3.51 | 648.22 | 0.32 | 4.516 | 1.01 | 2M ZnSO4 | Titanium foil | 2 | 1.8 | 0.4 | 105.4
78 | SMC-800 | 18.15 | 3.51 | 648.22 | 0.32 | 4.516 | 1.01 | 2M ZnSO4 | Titanium foil | 2 | 1.8 | 0.5 | 98.5
79 | SMC-800 | 18.15 | 3.51 | 648.22 | 0.32 | 4.516 | 1.01 | 2M ZnSO4 | Titanium foil | 2 | 1.8 | 1 | 86.8
80 | SMC-800 | 18.15 | 3.51 | 648.22 | 0.32 | 4.516 | 1.01 | 2M ZnSO4 | Titanium foil | 2 | 1.8 | 2 | 70.5
81 | SMC-800 | 18.15 | 3.51 | 648.22 | 0.32 | 4.516 | 1.01 | 2M ZnSO4 | Titanium foil | 2 | 1.8 | 3 | 59.2
82 | SMC-800 | 18.15 | 3.51 | 648.22 | 0.32 | 4.516 | 1.01 | 2M ZnSO4 | Titanium foil | 2 | 1.8 | 4 | 51.8
83 | SMC-900 | 15.17 | 1.8 | 225.22 | 0.1 | 6.714 | 1.08 | 2M ZnSO4 | Titanium foil | 2 | 1.8 | 0.1 | 84.5
84 | SMC-900 | 15.17 | 1.8 | 225.22 | 0.1 | 6.714 | 1.08 | 2M ZnSO4 | Titanium foil | 2 | 1.8 | 0.2 | 63.4
85 | SMC-900 | 15.17 | 1.8 | 225.22 | 0.1 | 6.714 | 1.08 | 2M ZnSO4 | Titanium foil | 2 | 1.8 | 0.4 | 50.7
86 | SMC-900 | 15.17 | 1.8 | 225.22 | 0.1 | 6.714 | 1.08 | 2M ZnSO4 | Titanium foil | 2 | 1.8 | 0.5 | 45
87 | SMC-900 | 15.17 | 1.8 | 225.22 | 0.1 | 6.714 | 1.08 | 2M ZnSO4 | Titanium foil | 2 | 1.8 | 1 | 34.5
88 | SMC-900 | 15.17 | 1.8 | 225.22 | 0.1 | 6.714 | 1.08 | 2M ZnSO4 | Titanium foil | 2 | 1.8 | 2 | 24.5
89 | SMC-900 | 15.17 | 1.8 | 225.22 | 0.1 | 6.714 | 1.08 | 2M ZnSO4 | Titanium foil | 2 | 1.8 | 3 | 19.7
90 | SMC-900 | 15.17 | 1.8 | 225.22 | 0.1 | 6.714 | 1.08 | 2M ZnSO4 | Titanium foil | 2 | 1.8 | 4 | 17
91 | CSAC | 11.92 | 0 | 2228 | 1.07 | 1.488 | 1.5 | 1M ZnSO4 | stainless-steel foil | 2 | 1.75 | 0.2 | 153
92 | CSAC | 11.92 | 0 | 2228 | 1.07 | 1.488 | 1.5 | 1M ZnSO4 | stainless-steel foil | 2 | 1.75 | 0.5 | 125
93 | CSAC | 11.92 | 0 | 2228 | 1.07 | 1.488 | 1.5 | 1M ZnSO4 | stainless-steel foil | 2 | 1.75 | 1 | 110
94 | CSAC | 11.92 | 0 | 2228 | 1.07 | 1.488 | 1.5 | 1M ZnSO4 | stainless-steel foil | 2 | 1.75 | 2 | 98
95 | CSAC | 11.92 | 0 | 2228 | 1.07 | 1.488 | 1.5 | 1M ZnSO4 | stainless-steel foil | 2 | 1.75 | 5 | 84
96 | CSAC | 11.92 | 0 | 2228 | 1.07 | 1.488 | 1.5 | 1M ZnSO4 | stainless-steel foil | 2 | 1.75 | 10 | 75
97 | AL-KNPC-700 | 9.64 | 3.44 | 1624 | 0.918 | 1.878 | 0.999 | 1M ZnSO4 | stainless-steel mesh | 2 | 1.6 | 0.1 | 119.9
98 | AL-KNPC-700 | 9.64 | 3.44 | 1624 | 0.918 | 1.878 | 0.999 | 1M ZnSO4 | stainless-steel mesh | 2 | 1.6 | 0.2 | 108.3
99 | AL-KNPC-700 | 9.64 | 3.44 | 1624 | 0.918 | 1.878 | 0.999 | 1M ZnSO4 | stainless-steel mesh | 2 | 1.6 | 0.5 | 100.2
100 | AL-KNPC-700 | 9.64 | 3.44 | 1624 | 0.918 | 1.878 | 0.999 | 1M ZnSO4 | stainless-steel mesh | 2 | 1.6 | 1 | 94.6
101 | AL-KNPC-700 | 9.64 | 3.44 | 1624 | 0.918 | 1.878 | 0.999 | 1M ZnSO4 | stainless-steel mesh | 2 | 1.6 | 2 | 90.4
102 | AL-KNPC-700 | 9.64 | 3.44 | 1624 | 0.918 | 1.878 | 0.999 | 1M ZnSO4 | stainless-steel mesh | 2 | 1.6 | 5 | 84.8
103 | AL-KNPC-700 | 9.64 | 3.44 | 1624 | 0.918 | 1.878 | 0.999 | 1M ZnSO4 | stainless-steel mesh | 2 | 1.6 | 20 | 81.1
104 | AL-KNPC-800 | 8.42 | 1.64 | 1949 | 1.133 | 0.845 | 0.917 | 1M ZnSO4 | stainless-steel mesh | 2 | 1.6 | 0.1 | 159.9
105 | AL-KNPC-800 | 8.42 | 1.64 | 1949 | 1.133 | 0.845 | 0.917 | 1M ZnSO4 | stainless-steel mesh | 2 | 1.6 | 0.2 | 139.2
106 | AL-KNPC-800 | 8.42 | 1.64 | 1949 | 1.133 | 0.845 | 0.917 | 1M ZnSO4 | stainless-steel mesh | 10 | 1.6 | 0.5 | 124.8
107 | AL-KNPC-800 | 8.42 | 1.64 | 1949 | 1.133 | 0.845 | 0.917 | 1M ZnSO4 | stainless-steel mesh | 10 | 1.6 | 1 | 116
108 | AL-KNPC-800 | 8.42 | 1.64 | 1949 | 1.133 | 0.845 | 0.917 | 1M ZnSO4 | stainless-steel mesh | 10 | 1.6 | 2 | 109.9
109 | AL-KNPC-800 | 8.42 | 1.64 | 1949 | 1.133 | 0.845 | 0.917 | 1M ZnSO4 | stainless-steel mesh | 10 | 1.6 | 5 | 101.9
110 | AL-KNPC-800 | 8.42 | 1.64 | 1949 | 1.133 | 0.845 | 0.917 | 1M ZnSO4 | stainless-steel mesh | 10 | 1.6 | 20 | 94
111 | AL-KNPC-900 | 5.52 | 0.89 | 2276 | 1.331 | 0.265 | 0.872 | 1M ZnSO4 | stainless-steel mesh | 2 | 1.6 | 0.1 | 114.2
112 | AL-KNPC-900 | 5.52 | 0.89 | 2276 | 1.331 | 0.265 | 0.872 | 1M ZnSO4 | stainless-steel mesh | 2 | 1.6 | 0.2 | 104.8
113 | AL-KNPC-900 | 5.52 | 0.89 | 2276 | 1.331 | 0.265 | 0.872 | 1M ZnSO4 | stainless-steel mesh | 2 | 1.6 | 0.5 | 95.6
114 | AL-KNPC-900 | 5.52 | 0.89 | 2276 | 1.331 | 0.265 | 0.872 | 1M ZnSO4 | stainless-steel mesh | 2 | 1.6 | 1 | 90
115 | AL-KNPC-900 | 5.52 | 0.89 | 2276 | 1.331 | 0.265 | 0.872 | 1M ZnSO4 | stainless-steel mesh | 2 | 1.6 | 2 | 86.8
116 | AL-KNPC-900 | 5.52 | 0.89 | 2276 | 1.331 | 0.265 | 0.872 | 1M ZnSO4 | stainless-steel mesh | 2 | 1.6 | 5 | 82.4
117 | AL-KNPC-900 | 5.52 | 0.89 | 2276 | 1.331 | 0.265 | 0.872 | 1M ZnSO4 | stainless-steel mesh | 2 | 1.6 | 20 | 78.5
118 | PCNF-3 | 7.71 | 0 | 500 | 0.315 | 1.645 | 0.97 | 1M ZnSO4 | stainless-steel mesh | 1.2 | 1.6 | 0.5 | 48.3
119 | PCNF-3 | 7.71 | 0 | 500 | 0.315 | 1.645 | 0.97 | 1M ZnSO4 | stainless-steel mesh | 1.2 | 1.6 | 1 | 43.4
120 | PCNF-3 | 7.71 | 0 | 500 | 0.315 | 1.645 | 0.97 | 1M ZnSO4 | stainless-steel mesh | 1.2 | 1.6 | 2 | 38.9
121 | PCNF-3 | 7.71 | 0 | 500 | 0.315 | 1.645 | 0.97 | 1M ZnSO4 | stainless-steel mesh | 1.2 | 1.6 | 3 | 36.5
122 | PCNF-3 | 7.71 | 0 | 500 | 0.315 | 1.645 | 0.97 | 1M ZnSO4 | stainless-steel mesh | 1.2 | 1.6 | 4 | 34.8
123 | PCNF-3 | 7.71 | 0 | 500 | 0.315 | 1.645 | 0.97 | 1M ZnSO4 | stainless-steel mesh | 1.2 | 1.6 | 5 | 33.2
124 | PCNF-3 | 7.71 | 0 | 500 | 0.315 | 1.645 | 0.97 | 1M ZnSO4 | stainless-steel mesh | 1.2 | 1.6 | 7 | 30.2
125 | PCNF-3 | 7.71 | 0 | 500 | 0.315 | 1.645 | 0.97 | 1M ZnSO4 | stainless-steel mesh | 1.2 | 1.6 | 10 | 26.7
126 | PCNF-3 | 7.71 | 0 | 500 | 0.315 | 1.645 | 0.97 | 1M ZnSO4 | stainless-steel mesh | 1.2 | 1.6 | 15 | 24.7
127 | PCNF-3 | 7.71 | 0 | 500 | 0.315 | 1.645 | 0.97 | 1M ZnSO4 | stainless-steel mesh | 1.2 | 1.6 | 20 | 21.6
128 | PCNF-4 | 8.06 | 0 | 1020 | 0.721 | 1.36 | 1.1 | 1M ZnSO4 | stainless-steel mesh | 1.2 | 1.6 | 0.5 | 177.7
129 | PCNF-4 | 8.06 | 0 | 1020 | 0.721 | 1.36 | 1.1 | 1M ZnSO4 | stainless-steel mesh | 1.2 | 1.6 | 1 | 148.5
130 | PCNF-4 | 8.06 | 0 | 1020 | 0.721 | 1.36 | 1.1 | 1M ZnSO4 | stainless-steel mesh | 1.2 | 1.6 | 2 | 135.5
131 | PCNF-4 | 8.06 | 0 | 1020 | 0.721 | 1.36 | 1.1 | 1M ZnSO4 | stainless-steel mesh | 1.2 | 1.6 | 3 | 127.9
132 | PCNF-4 | 8.06 | 0 | 1020 | 0.721 | 1.36 | 1.1 | 1M ZnSO4 | stainless-steel mesh | 1.2 | 1.6 | 4 | 122.1
133 | PCNF-4 | 8.06 | 0 | 1020 | 0.721 | 1.36 | 1.1 | 1M ZnSO4 | stainless-steel mesh | 1.2 | 1.6 | 5 | 117
134 | PCNF-4 | 8.06 | 0 | 1020 | 0.721 | 1.36 | 1.1 | 1M ZnSO4 | stainless-steel mesh | 1.2 | 1.6 | 7 | 107.5
135 | PCNF-4 | 8.06 | 0 | 1020 | 0.721 | 1.36 | 1.1 | 1M ZnSO4 | stainless-steel mesh | 1.2 | 1.6 | 10 | 102.9
136 | PCNF-4 | 8.06 | 0 | 1020 | 0.721 | 1.36 | 1.1 | 1M ZnSO4 | stainless-steel mesh | 1.2 | 1.6 | 15 | 91.3
137 | PCNF-4 | 8.06 | 0 | 1020 | 0.721 | 1.36 | 1.1 | 1M ZnSO4 | stainless-steel mesh | 1.2 | 1.6 | 20 | 85.5
138 | PCNF-5 | 9.3 | 0 | 950 | 0.784 | 1.143 | 1.18 | 1M ZnSO4 | stainless-steel mesh | 1.2 | 1.6 | 0.5 | 108.2
139 | PCNF-5 | 9.3 | 0 | 950 | 0.784 | 1.143 | 1.18 | 1M ZnSO4 | stainless-steel mesh | 1.2 | 1.6 | 1 | 96.6
140 | PCNF-5 | 9.3 | 0 | 950 | 0.784 | 1.143 | 1.18 | 1M ZnSO4 | stainless-steel mesh | 1.2 | 1.6 | 2 | 86.9
141 | PCNF-5 | 9.3 | 0 | 950 | 0.784 | 1.143 | 1.18 | 1M ZnSO4 | stainless-steel mesh | 1.2 | 1.6 | 3 | 82
142 | PCNF-5 | 9.3 | 0 | 950 | 0.784 | 1.143 | 1.18 | 1M ZnSO4 | stainless-steel mesh | 1.2 | 1.6 | 4 | 78.7
143 | PCNF-5 | 9.3 | 0 | 950 | 0.784 | 1.143 | 1.18 | 1M ZnSO4 | stainless-steel mesh | 1.2 | 1.6 | 5 | 75.2
144 | PCNF-5 | 9.3 | 0 | 950 | 0.784 | 1.143 | 1.18 | 1M ZnSO4 | stainless-steel mesh | 1.2 | 1.6 | 7 | 72
145 | PCNF-5 | 9.3 | 0 | 950 | 0.784 | 1.143 | 1.18 | 1M ZnSO4 | stainless-steel mesh | 1.2 | 1.6 | 10 | 67.1
146 | PCNF-5 | 9.3 | 0 | 950 | 0.784 | 1.143 | 1.18 | 1M ZnSO4 | stainless-steel mesh | 1.2 | 1.6 | 15 | 60.5
147 | PCNF-5 | 9.3 | 0 | 950 | 0.784 | 1.143 | 1.18 | 1M ZnSO4 | stainless-steel mesh | 1.2 | 1.6 | 20 | 57
148 | MSHPC1.5-800 | 6.99 | 1.59 | 2465.9 | 1.29 | 1.115 | 0.912 | 2M ZnSO4 | nickel foam | 2 | 1.8 | 0.05 | 108.5
149 | MSHPC1.5-800 | 6.99 | 1.59 | 2465.9 | 1.29 | 1.115 | 0.912 | 2M ZnSO4 | nickel foam | 2 | 1.8 | 0.1 | 85.9
150 | MSHPC1.5-800 | 6.99 | 1.59 | 2465.9 | 1.29 | 1.115 | 0.912 | 2M ZnSO4 | nickel foam | 2 | 1.8 | 0.2 | 73.1
151 | MSHPC1.5-800 | 6.99 | 1.59 | 2465.9 | 1.29 | 1.115 | 0.912 | 2M ZnSO4 | nickel foam | 2 | 1.8 | 0.3 | 68.7
152 | MSHPC1.5-800 | 6.99 | 1.59 | 2465.9 | 1.29 | 1.115 | 0.912 | 2M ZnSO4 | nickel foam | 2 | 1.8 | 0.5 | 65
153 | MSHPC1.5-800 | 6.99 | 1.59 | 2465.9 | 1.29 | 1.115 | 0.912 | 2M ZnSO4 | nickel foam | 2 | 1.8 | 1 | 60.8
154 | MSHPC1.5-800 | 6.99 | 1.59 | 2465.9 | 1.29 | 1.115 | 0.912 | 2M ZnSO4 | nickel foam | 2 | 1.8 | 2 | 55.3
155 | MSHPC1.5-800 | 6.99 | 1.59 | 2465.9 | 1.29 | 1.115 | 0.912 | 2M ZnSO4 | nickel foam | 2 | 1.8 | 3 | 52.7
156 | MSHPC1.5-800 | 6.99 | 1.59 | 2465.9 | 1.29 | 1.115 | 0.912 | 2M ZnSO4 | nickel foam | 2 | 1.8 | 5 | 49.2
157 | MSHPC1.5-800 | 6.99 | 1.59 | 2465.9 | 1.29 | 1.115 | 0.912 | 2M ZnSO4 | nickel foam | 2 | 1.8 | 10 | 44.5
158 | MSHPC1.5-800 | 6.99 | 1.59 | 2465.9 | 1.29 | 1.115 | 0.912 | 2M ZnSO4 | nickel foam | 2 | 1.8 | 15 | 41.6
159 | MSHPC1.5-800 | 6.99 | 1.59 | 2465.9 | 1.29 | 1.115 | 0.912 | 2M ZnSO4 | nickel foam | 2 | 1.8 | 20 | 41.6
160 | NTC | 3.9 | 9.7 | 844 | 0.41 | 3.419 | 0.99 | 1M ZnSO4 | freestanding | 1 | 2 | 0.1 | 189.4
161 | NTC | 3.9 | 9.7 | 844 | 0.41 | 3.419 | 0.99 | 1M ZnSO4 | freestanding | 1 | 2 | 0.2 | 154.5
162 | NTC | 3.9 | 9.7 | 844 | 0.41 | 3.419 | 0.99 | 1M ZnSO4 | freestanding | 1 | 2 | 0.5 | 131.5
163 | NTC | 3.9 | 9.7 | 844 | 0.41 | 3.419 | 0.99 | 1M ZnSO4 | freestanding | 1 | 2 | 1 | 130.4
164 | NTC | 3.9 | 9.7 | 844 | 0.41 | 3.419 | 0.99 | 1M ZnSO4 | freestanding | 1 | 2 | 2 | 117.9
165 | NTC | 3.9 | 9.7 | 844 | 0.41 | 3.419 | 0.99 | 1M ZnSO4 | freestanding | 1 | 2 | 3 | 112.3
166 | NTC | 3.9 | 9.7 | 844 | 0.41 | 3.419 | 0.99 | 1M ZnSO4 | freestanding | 1 | 2 | 4 | 107.7
167 | NTC | 3.9 | 9.7 | 844 | 0.41 | 3.419 | 0.99 | 1M ZnSO4 | freestanding | 1 | 2 | 5 | 104.9
168 | NTC | 3.9 | 9.7 | 844 | 0.41 | 3.419 | 0.99 | 1M ZnSO4 | freestanding | 1 | 2 | 7 | 102.2
169 | NTC | 3.9 | 9.7 | 844 | 0.41 | 3.419 | 0.99 | 1M ZnSO4 | freestanding | 1 | 2 | 10 | 100.3
170 | MEHC-1 | 4.81 | 1.09 | 972.4 | 1.67 | 0.21 | 0.82 | 2M ZnSO4 | stainless-steel mesh | 2.5 | 1.6 | 0.2 | 104.9
171 | MEHC-1 | 4.81 | 1.09 | 972.4 | 1.67 | 0.21 | 0.82 | 2M ZnSO4 | stainless-steel mesh | 2.5 | 1.6 | 0.5 | 91
172 | MEHC-1 | 4.81 | 1.09 | 972.4 | 1.67 | 0.21 | 0.82 | 2M ZnSO4 | stainless-steel mesh | 2.5 | 1.6 | 1 | 84.9
173 | MEHC-1 | 4.81 | 1.09 | 972.4 | 1.67 | 0.21 | 0.82 | 2M ZnSO4 | stainless-steel mesh | 2.5 | 1.6 | 2 | 78.2
174 | MEHC-1 | 4.81 | 1.09 | 972.4 | 1.67 | 0.21 | 0.82 | 2M ZnSO4 | stainless-steel mesh | 2.5 | 1.6 | 3 | 74.2
175 | MEHC-1 | 4.81 | 1.09 | 972.4 | 1.67 | 0.21 | 0.82 | 2M ZnSO4 | stainless-steel mesh | 2.5 | 1.6 | 4 | 70.8
176 | MEHC-1 | 4.81 | 1.09 | 972.4 | 1.67 | 0.21 | 0.82 | 2M ZnSO4 | stainless-steel mesh | 2.5 | 1.6 | 5 | 68.5
177 | MEHC-1 | 4.81 | 1.09 | 972.4 | 1.67 | 0.21 | 0.82 | 2M ZnSO4 | stainless-steel mesh | 2.5 | 1.6 | 10 | 60.3
178 | MEHC-1 | 4.81 | 1.09 | 972.4 | 1.67 | 0.21 | 0.82 | 2M ZnSO4 | stainless-steel mesh | 2.5 | 1.6 | 15 | 56.5
179 | MEHC-1 | 4.81 | 1.09 | 972.4 | 1.67 | 0.21 | 0.82 | 2M ZnSO4 | stainless-steel mesh | 2.5 | 1.6 | 20 | 52.1
180 | MEHC-1 | 4.81 | 1.09 | 972.4 | 1.67 | 0.21 | 0.82 | 2M ZnSO4 | stainless-steel mesh | 2.5 | 1.6 | 30 | 44.8
181 | MEHC-3 | 4.89 | 1.74 | 1666.8 | 2.42 | 0.136 | 0.88 | 2M ZnSO4 | stainless-steel mesh | 2.5 | 1.6 | 0.2 | 132.9
182 | MEHC-3 | 4.89 | 1.74 | 1666.8 | 2.42 | 0.136 | 0.88 | 2M ZnSO4 | stainless-steel mesh | 2.5 | 1.6 | 0.5 | 114.4
183 | MEHC-3 | 4.89 | 1.74 | 1666.8 | 2.42 | 0.136 | 0.88 | 2M ZnSO4 | stainless-steel mesh | 2.5 | 1.6 | 1 | 108.9
184 | MEHC-3 | 4.89 | 1.74 | 1666.8 | 2.42 | 0.136 | 0.88 | 2M ZnSO4 | stainless-steel mesh | 2.5 | 1.6 | 2 | 99.4
185 | MEHC-3 | 4.89 | 1.74 | 1666.8 | 2.42 | 0.136 | 0.88 | 2M ZnSO4 | stainless-steel mesh | 2.5 | 1.6 | 3 | 95.6
186 | MEHC-3 | 4.89 | 1.74 | 1666.8 | 2.42 | 0.136 | 0.88 | 2M ZnSO4 | stainless-steel mesh | 2.5 | 1.6 | 4 | 91.1
187 | MEHC-3 | 4.89 | 1.74 | 1666.8 | 2.42 | 0.136 | 0.88 | 2M ZnSO4 | stainless-steel mesh | 2.5 | 1.6 | 5 | 89.9
188 | MEHC-3 | 4.89 | 1.74 | 1666.8 | 2.42 | 0.136 | 0.88 | 2M ZnSO4 | stainless-steel mesh | 2.5 | 1.6 | 10 | 83.3
189 | MEHC-3 | 4.89 | 1.74 | 1666.8 | 2.42 | 0.136 | 0.88 | 2M ZnSO4 | stainless-steel mesh | 2.5 | 1.6 | 15 | 80.8
190 | MEHC-3 | 4.89 | 1.74 | 1666.8 | 2.42 | 0.136 | 0.88 | 2M ZnSO4 | stainless-steel mesh | 2.5 | 1.6 | 20 | 76.6
191 | MEHC-3 | 4.89 | 1.74 | 1666.8 | 2.42 | 0.136 | 0.88 | 2M ZnSO4 | stainless-steel mesh | 2.5 | 1.6 | 30 | 73.3
192 | MEHC-3 | 4.89 | 1.74 | 1666.8 | 2.42 | 0.136 | 0.88 | 2M ZnSO4 | stainless-steel mesh | 2.5 | 1.6 | 40 | 68.8
193 | MEHC-3 | 4.89 | 1.74 | 1666.8 | 2.42 | 0.136 | 0.88 | 2M ZnSO4 | stainless-steel mesh | 2.5 | 1.6 | 50 | 65.2
194 | MEHC-5 | 6.42 | 2.75 | 1301.6 | 3.04 | 0.074 | 0.92 | 2M ZnSO4 | stainless-steel mesh | 2.5 | 1.6 | 0.2 | 67.8
195 | MEHC-5 | 6.42 | 2.75 | 1301.6 | 3.04 | 0.074 | 0.92 | 2M ZnSO4 | stainless-steel mesh | 2.5 | 1.6 | 0.5 | 59.8
196 | MEHC-5 | 6.42 | 2.75 | 1301.6 | 3.04 | 0.074 | 0.92 | 2M ZnSO4 | stainless-steel mesh | 2.5 | 1.6 | 1 | 56.8
197 | MEHC-5 | 6.42 | 2.75 | 1301.6 | 3.04 | 0.074 | 0.92 | 2M ZnSO4 | stainless-steel mesh | 2.5 | 1.6 | 2 | 53.2
198 | MEHC-5 | 6.42 | 2.75 | 1301.6 | 3.04 | 0.074 | 0.92 | 2M ZnSO4 | stainless-steel mesh | 2.5 | 1.6 | 3 | 51.7
199 | MEHC-5 | 6.42 | 2.75 | 1301.6 | 3.04 | 0.074 | 0.92 | 2M ZnSO4 | stainless-steel mesh | 2.5 | 1.6 | 4 | 49.9
200 | MEHC-5 | 6.42 | 2.75 | 1301.6 | 3.04 | 0.074 | 0.92 | 2M ZnSO4 | stainless-steel mesh | 2.5 | 1.6 | 5 | 49.2
201 | MEHC-5 | 6.42 | 2.75 | 1301.6 | 3.04 | 0.074 | 0.92 | 2M ZnSO4 | stainless-steel mesh | 2.5 | 1.6 | 10 | 45.5
202 | MEHC-5 | 6.42 | 2.75 | 1301.6 | 3.04 | 0.074 | 0.92 | 2M ZnSO4 | stainless-steel mesh | 2.5 | 1.6 | 15 | 43.7
203 | MEHC-5 | 6.42 | 2.75 | 1301.6 | 3.04 | 0.074 | 0.92 | 2M ZnSO4 | stainless-steel mesh | 2.5 | 1.6 | 20 | 41.1
204 | MEHC-5 | 6.42 | 2.75 | 1301.6 | 3.04 | 0.074 | 0.92 | 2M ZnSO4 | stainless-steel mesh | 2.5 | 1.6 | 30 | 37.4
205 | C-0.6 | 11.57 | 0 | 2085.1 | 1.72 | 0.194 | 0.86 | 2M ZnSO4 | freestanding | 2 | 1.6 | 0.05 | 181.67
206 | C-0.6 | 11.57 | 0 | 2085.1 | 1.72 | 0.194 | 0.86 | 2M ZnSO4 | freestanding | 2 | 1.6 | 0.1 | 132.7
207 | C-0.6 | 11.57 | 0 | 2085.1 | 1.72 | 0.194 | 0.86 | 2M ZnSO4 | freestanding | 2 | 1.6 | 0.2 | 116.9
208 | C-0.6 | 11.57 | 0 | 2085.1 | 1.72 | 0.194 | 0.86 | 2M ZnSO4 | freestanding | 2 | 1.6 | 0.3 | 106.1
209 | C-0.6 | 11.57 | 0 | 2085.1 | 1.72 | 0.194 | 0.86 | 2M ZnSO4 | freestanding | 2 | 1.6 | 0.5 | 98.3
210 | C-0.6 | 11.57 | 0 | 2085.1 | 1.72 | 0.194 | 0.86 | 2M ZnSO4 | freestanding | 2 | 1.6 | 1 | 91.1
211 | C-0.6 | 11.57 | 0 | 2085.1 | 1.72 | 0.194 | 0.86 | 2M ZnSO4 | freestanding | 2 | 1.6 | 2 | 84.9
212 | C-0.6 | 11.57 | 0 | 2085.1 | 1.72 | 0.194 | 0.86 | 2M ZnSO4 | freestanding | 2 | 1.6 | 3 | 81.9
213 | C-0.6 | 11.57 | 0 | 2085.1 | 1.72 | 0.194 | 0.86 | 2M ZnSO4 | freestanding | 2 | 1.6 | 5 | 78.2
214 | C-0.6 | 11.57 | 0 | 2085.1 | 1.72 | 0.194 | 0.86 | 2M ZnSO4 | freestanding | 2 | 1.6 | 10 | 73.5
215 | C-0.6 | 11.57 | 0 | 2085.1 | 1.72 | 0.194 | 0.86 | 2M ZnSO4 | freestanding | 2 | 1.6 | 15 | 68.9
216 | C-0.6 | 11.57 | 0 | 2085.1 | 1.72 | 0.194 | 0.86 | 2M ZnSO4 | freestanding | 2 | 1.6 | 20 | 66.71
217 | CK | 4.77 | 0 | 1644 | 0.96 | 1.33 | 1.06 | 1M ZnSO4 | freestanding | 1.77 | 1.6 | 0.1 | 52.9
218 | CK | 4.77 | 0 | 1644 | 0.96 | 1.33 | 1.06 | 1M ZnSO4 | freestanding | 1.77 | 1.6 | 0.2 | 48.7
219 | CK | 4.77 | 0 | 1644 | 0.96 | 1.33 | 1.06 | 1M ZnSO4 | freestanding | 1.77 | 1.6 | 0.5 | 43.8
220 | CK | 4.77 | 0 | 1644 | 0.96 | 1.33 | 1.06 | 1M ZnSO4 | freestanding | 1.77 | 1.6 | 1 | 40
221 | CK | 4.77 | 0 | 1644 | 0.96 | 1.33 | 1.06 | 1M ZnSO4 | freestanding | 1.77 | 1.6 | 2 | 36.5
222 | CK | 4.77 | 0 | 1644 | 0.96 | 1.33 | 1.06 | 1M ZnSO4 | freestanding | 1.77 | 1.6 | 5 | 31.4
223 | CK | 4.77 | 0 | 1644 | 0.96 | 1.33 | 1.06 | 1M ZnSO4 | freestanding | 1.77 | 1.6 | 10 | 26.9
224 | CK | 4.77 | 0 | 1644 | 0.96 | 1.33 | 1.06 | 1M ZnSO4 | freestanding | 1.77 | 1.6 | 20 | 21.4
225 | NOPC | 9.1 | 3.1 | 1055 | 0.95 | 0.583 | 1.06 | 2M ZnSO4 | stainless-steel mesh | 1 | 1.7 | 0.1 | 230
226 | NOPC | 9.1 | 3.1 | 1055 | 0.95 | 0.583 | 1.06 | 2M ZnSO4 | stainless-steel mesh | 1 | 1.7 | 0.2 | 165
227 | NOPC | 9.1 | 3.1 | 1055 | 0.95 | 0.583 | 1.06 | 2M ZnSO4 | stainless-steel mesh | 1 | 1.7 | 0.5 | 150
228 | NOPC | 9.1 | 3.1 | 1055 | 0.95 | 0.583 | 1.06 | 2M ZnSO4 | stainless-steel mesh | 1 | 1.7 | 1 | 137
229 | NOPC | 9.1 | 3.1 | 1055 | 0.95 | 0.583 | 1.06 | 2M ZnSO4 | stainless-steel mesh | 1 | 1.7 | 2 | 127
230 | NOPC | 9.1 | 3.1 | 1055 | 0.95 | 0.583 | 1.06 | 2M ZnSO4 | stainless-steel mesh | 1 | 1.7 | 5 | 122
231 | NOPC | 9.1 | 3.1 | 1055 | 0.95 | 0.583 | 1.06 | 2M ZnSO4 | stainless-steel mesh | 1 | 1.7 | 10 | 118
232 | PGCN | 6.1 | 7.2 | 1843 | 1.1 | 0.447 | 1.01 | 2M ZnSO4 | stainless-steel mesh | 1 | 1.6 | 0.5 | 181
233 | PGCN | 6.1 | 7.2 | 1843 | 1.1 | 0.447 | 1.01 | 2M ZnSO4 | stainless-steel mesh | 1 | 1.6 | 1 | 153.3
234 | PGCN | 6.1 | 7.2 | 1843 | 1.1 | 0.447 | 1.01 | 2M ZnSO4 | stainless-steel mesh | 1 | 1.6 | 2 | 137.2
235 | PGCN | 6.1 | 7.2 | 1843 | 1.1 | 0.447 | 1.01 | 2M ZnSO4 | stainless-steel mesh | 1 | 1.6 | 3 | 130.2
236 | PGCN | 6.1 | 7.2 | 1843 | 1.1 | 0.447 | 1.01 | 2M ZnSO4 | stainless-steel mesh | 1 | 1.6 | 5 | 121.7
237 | PGCN | 6.1 | 7.2 | 1843 | 1.1 | 0.447 | 1.01 | 2M ZnSO4 | stainless-steel mesh | 1 | 1.6 | 10 | 110.4
238 | PGCN | 6.1 | 7.2 | 1843 | 1.1 | 0.447 | 1.01 | 2M ZnSO4 | stainless-steel mesh | 1 | 1.6 | 15 | 104
239 | GCN | 4.2 | 6.3 | 543 | 0.9 | 0.125 | 0.99 | 2M ZnSO4 | stainless-steel mesh | 1 | 1.6 | 0.5 | 110
240 | GCN | 4.2 | 6.3 | 543 | 0.9 | 0.125 | 0.99 | 2M ZnSO4 | stainless-steel mesh | 1 | 1.6 | 1 | 97.8
241 | GCN | 4.2 | 6.3 | 543 | 0.9 | 0.125 | 0.99 | 2M ZnSO4 | stainless-steel mesh | 1 | 1.6 | 2 | 89.8
242 | GCN | 4.2 | 6.3 | 543 | 0.9 | 0.125 | 0.99 | 2M ZnSO4 | stainless-steel mesh | 1 | 1.6 | 3 | 84.9
243 | GCN | 4.2 | 6.3 | 543 | 0.9 | 0.125 | 0.99 | 2M ZnSO4 | stainless-steel mesh | 1 | 1.6 | 5 | 78.4
244 | GCN | 4.2 | 6.3 | 543 | 0.9 | 0.125 | 0.99 | 2M ZnSO4 | stainless-steel mesh | 1 | 1.6 | 10 | 67.2
245 | GCN | 4.2 | 6.3 | 543 | 0.9 | 0.125 | 0.99 | 2M ZnSO4 | stainless-steel mesh | 1 | 1.6 | 15 | 58.2
246 | PCN | 10.8 | 5.7 | 1454 | 0.83 | 0.122 | 1.05 | 2M ZnSO4 | stainless-steel mesh | 1 | 1.6 | 0.5 | 98
247 | PCN | 10.8 | 5.7 | 1454 | 0.83 | 0.122 | 1.05 | 2M ZnSO4 | stainless-steel mesh | 1 | 1.6 | 1 | 81.7
248 | PCN | 10.8 | 5.7 | 1454 | 0.83 | 0.122 | 1.05 | 2M ZnSO4 | stainless-steel mesh | 1 | 1.6 | 2 | 72.2
249 | PCN | 10.8 | 5.7 | 1454 | 0.83 | 0.122 | 1.05 | 2M ZnSO4 | stainless-steel mesh | 1 | 1.6 | 3 | 67
250 | PCN | 10.8 | 5.7 | 1454 | 0.83 | 0.122 | 1.05 | 2M ZnSO4 | stainless-steel mesh | 1 | 1.6 | 5 | 60.7
251 | PCN | 10.8 | 5.7 | 1454 | 0.83 | 0.122 | 1.05 | 2M ZnSO4 | stainless-steel mesh | 1 | 1.6 | 10 | 50.9
252 | PCN | 10.8 | 5.7 | 1454 | 0.83 | 0.122 | 1.05 | 2M ZnSO4 | stainless-steel mesh | 1 | 1.6 | 15 | 45.1
253 | TB-DA-25 | 9.33 | 6.25 | 1021 | 1.07 | 1.89 | 0.84 | 3M Zn(CF3SO3)2 | stainless-steel mesh | 10 | 1.8 | 0.2 | 122.3
254 | TB-DA-25 | 9.33 | 6.25 | 1021 | 1.07 | 1.89 | 0.84 | 3M Zn(CF3SO3)2 | stainless-steel mesh | 10 | 1.8 | 0.5 | 108.1
255 | TB-DA-25 | 9.33 | 6.25 | 1021 | 1.07 | 1.89 | 0.84 | 3M Zn(CF3SO3)2 | stainless-steel mesh | 10 | 1.8 | 1 | 103.8
256 | TB-DA-25 | 9.33 | 6.25 | 1021 | 1.07 | 1.89 | 0.84 | 3M Zn(CF3SO3)2 | stainless-steel mesh | 10 | 1.8 | 2 | 94.2
257 | TB-DA-25 | 9.33 | 6.25 | 1021 | 1.07 | 1.89 | 0.84 | 3M Zn(CF3SO3)2 | stainless-steel mesh | 10 | 1.8 | 5 | 85.6
258 | TB-DA-25 | 9.33 | 6.25 | 1021 | 1.07 | 1.89 | 0.84 | 3M Zn(CF3SO3)2 | stainless-steel mesh | 10 | 1.8 | 10 | 76
259 | TB-DA-25 | 9.33 | 6.25 | 1021 | 1.07 | 1.89 | 0.84 | 3M Zn(CF3SO3)2 | stainless-steel mesh | 10 | 1.8 | 20 | 59.1
260 | TB-DA-50 | 8 | 8.12 | 1685 | 1.2 | 0.508 | 0.85 | 3M Zn(CF3SO3)2 | stainless-steel mesh | 10 | 1.8 | 0.2 | 153.8
261 | TB-DA-50 | 8 | 8.12 | 1685 | 1.2 | 0.508 | 0.85 | 3M Zn(CF3SO3)2 | stainless-steel mesh | 10 | 1.8 | 0.5 | 146.9
262 | TB-DA-50 | 8 | 8.12 | 1685 | 1.2 | 0.508 | 0.85 | 3M Zn(CF3SO3)2 | stainless-steel mesh | 10 | 1.8 | 1 | 127.3
263 | TB-DA-50 | 8 | 8.12 | 1685 | 1.2 | 0.508 | 0.85 | 3M Zn(CF3SO3)2 | stainless-steel mesh | 10 | 1.8 | 2 | 117
264 | TB-DA-50 | 8 | 8.12 | 1685 | 1.2 | 0.508 | 0.85 | 3M Zn(CF3SO3)2 | stainless-steel mesh | 10 | 1.8 | 5 | 108.7
265 | TB-DA-50 | 8 | 8.12 | 1685 | 1.2 | 0.508 | 0.85 | 3M Zn(CF3SO3)2 | stainless-steel mesh | 10 | 1.8 | 10 | 95.5
266 | TB-DA-50 | 8 | 8.12 | 1685 | 1.2 | 0.508 | 0.85 | 3M Zn(CF3SO3)2 | stainless-steel mesh | 10 | 1.8 | 20 | 82.3
267 | TB-DA-80 | 9.75 | 7.83 | 2370 | 2.18 | 0.319 | 0.85 | 3M Zn(CF3SO3)2 | stainless-steel mesh | 10 | 1.8 | 0.2 | 250
268 | TB-DA-80 | 9.75 | 7.83 | 2370 | 2.18 | 0.319 | 0.85 | 3M Zn(CF3SO3)2 | stainless-steel mesh | 10 | 1.8 | 0.5 | 217.5
269 | TB-DA-80 | 9.75 | 7.83 | 2370 | 2.18 | 0.319 | 0.85 | 3M Zn(CF3SO3)2 | stainless-steel mesh | 10 | 1.8 | 1 | 184.3
270 | TB-DA-80 | 9.75 | 7.83 | 2370 | 2.18 | 0.319 | 0.85 | 3M Zn(CF3SO3)2 | stainless-steel mesh | 10 | 1.8 | 2 | 163.5
271 | TB-DA-80 | 9.75 | 7.83 | 2370 | 2.18 | 0.319 | 0.85 | 3M Zn(CF3SO3)2 | stainless-steel mesh | 10 | 1.8 | 5 | 156.8
272 | TB-DA-80 | 9.75 | 7.83 | 2370 | 2.18 | 0.319 | 0.85 | 3M Zn(CF3SO3)2 | stainless-steel mesh | 10 | 1.8 | 10 | 151.9
273 | TB-DA-80 | 9.75 | 7.83 | 2370 | 2.18 | 0.319 | 0.85 | 3M Zn(CF3SO3)2 | stainless-steel mesh | 10 | 1.8 | 20 | 149.2
274 | TB-DA-80 | 9.75 | 7.83 | 2370 | 2.18 | 0.319 | 0.85 | 3M Zn(CF3SO3)2 | stainless-steel mesh | 5 | 1.8 | 0.2 | 268
275 | TB-DA-80 | 9.75 | 7.83 | 2370 | 2.18 | 0.319 | 0.85 | 3M Zn(CF3SO3)2 | stainless-steel mesh | 20 | 1.8 | 0.2 | 210
276 | N-PC | 4.41 | 12.14 | 494 | 0.27 | 1.7 | 3.1 | 2M ZnSO4 | stainless steel | 1 | 1.6 | 0.2 | 138.5
277 | N-PC | 4.41 | 12.14 | 494 | 0.27 | 1.7 | 3.1 | 2M ZnSO4 | stainless steel | 1 | 1.6 | 0.5 | 112.9
278 | N-PC | 4.41 | 12.14 | 494 | 0.27 | 1.7 | 3.1 | 2M ZnSO4 | stainless steel | 1 | 1.6 | 1 | 98.1
279 | N-PC | 4.41 | 12.14 | 494 | 0.27 | 1.7 | 3.1 | 2M ZnSO4 | stainless steel | 1 | 1.6 | 2 | 89.3
280 | N-PC | 4.41 | 12.14 | 494 | 0.27 | 1.7 | 3.1 | 2M ZnSO4 | stainless steel | 1 | 1.6 | 5 | 77.6
281 | N-PC | 4.41 | 12.14 | 494 | 0.27 | 1.7 | 3.1 | 2M ZnSO4 | stainless steel | 1 | 1.6 | 10 | 69
282 | N-PC | 4.41 | 12.14 | 494 | 0.27 | 1.7 | 3.1 | 2M ZnSO4 | stainless steel | 1 | 1.6 | 20 | 61.8
283 | N-PC | 4.41 | 12.14 | 494 | 0.27 | 1.7 | 3.1 | 2M ZnSO4 | stainless steel | 1 | 1.6 | 40 | 48.7
284 | N-PC | 4.41 | 12.14 | 494 | 0.27 | 1.7 | 3.1 | 2M ZnSO4 | stainless steel | 1 | 1.6 | 60 | 38.7
285 | N-PC | 4.41 | 12.14 | 494 | 0.27 | 1.7 | 3.1 | 2M ZnSO4 | stainless steel | 1 | 1.6 | 80 | 28.8
286 | N-HOPC | 5.51 | 5.19 | 642 | 0.58 | 0.184 | 3.5 | 2M ZnSO4 | stainless steel | 1 | 1.6 | 0.2 | 149.9
287 | N-HOPC | 5.51 | 5.19 | 642 | 0.58 | 0.184 | 3.5 | 2M ZnSO4 | stainless steel | 1 | 1.6 | 0.5 | 128.2
288 | N-HOPC | 5.51 | 5.19 | 642 | 0.58 | 0.184 | 3.5 | 2M ZnSO4 | stainless steel | 1 | 1.6 | 1 | 112.4
289 | N-HOPC | 5.51 | 5.19 | 642 | 0.58 | 0.184 | 3.5 | 2M ZnSO4 | stainless steel | 1 | 1.6 | 2 | 102.5
290 | N-HOPC | 5.51 | 5.19 | 642 | 0.58 | 0.184 | 3.5 | 2M ZnSO4 | stainless steel | 1 | 1.6 | 5 | 90.9
291 | N-HOPC | 5.51 | 5.19 | 642 | 0.58 | 0.184 | 3.5 | 2M ZnSO4 | stainless steel | 1 | 1.6 | 10 | 83.2
292 | N-HOPC | 5.51 | 5.19 | 642 | 0.58 | 0.184 | 3.5 | 2M ZnSO4 | stainless steel | 1 | 1.6 | 20 | 73.8
293 | N-HOPC | 5.51 | 5.19 | 642 | 0.58 | 0.184 | 3.5 | 2M ZnSO4 | stainless steel | 1 | 1.6 | 40 | 63.3
294 | N-HOPC | 5.51 | 5.19 | 642 | 0.58 | 0.184 | 3.5 | 2M ZnSO4 | stainless steel | 1 | 1.6 | 60 | 55.4
295 | N-HOPC | 5.51 | 5.19 | 642 | 0.58 | 0.184 | 3.5 | 2M ZnSO4 | stainless steel | 1 | 1.6 | 80 | 46.9
296 | YP-50F | 7.41 | 0.53 | 1398.16 | 0.79 | 2.038462 | 0.7 | 1M ZnSO4 | stainless steel | 1 | 1.6 | 0.2 | 94.6
297 | YP-50F | 7.41 | 0.53 | 1398.16 | 0.79 | 2.038462 | 0.7 | 1M ZnSO4 | stainless steel | 1 | 1.6 | 0.5 | 84
298 | YP-50F | 7.41 | 0.53 | 1398.16 | 0.79 | 2.038462 | 0.7 | 1M ZnSO4 | stainless steel | 1 | 1.6 | 0.8 | 80.3
299 | YP-50F | 7.41 | 0.53 | 1398.16 | 0.79 | 2.038462 | 0.7 | 1M ZnSO4 | stainless steel | 1 | 1.6 | 1 | 77.9
300 | YP-50F | 7.41 | 0.53 | 1398.16 | 0.79 | 2.038462 | 0.7 | 1M ZnSO4 | stainless steel | 1 | 1.6 | 2 | 75
301 | YP-50F | 7.41 | 0.53 | 1398.16 | 0.79 | 2.038462 | 0.7 | 1M ZnSO4 | stainless steel | 1 | 1.6 | 5 | 71.3
302 | YP-50F | 7.41 | 0.53 | 1398.16 | 0.79 | 2.038462 | 0.7 | 1M ZnSO4 | stainless steel | 1 | 1.6 | 8 | 67.5
303 | YP-50F | 7.41 | 0.53 | 1398.16 | 0.79 | 2.038462 | 0.7 | 1M ZnSO4 | stainless steel | 1 | 1.6 | 10 | 65.7
304 | SSCR | 3.37 | 0 | 3252.6 | 3.428 | 0.1104632 | 1.02 | 1M Zn(CF3SO3)2 | stainless-steel mesh | 1 | 1.6 | 0.3 | 98.2
305 | SSCR | 3.37 | 0 | 3252.6 | 3.428 | 0.1104632 | 1.02 | 1M Zn(CF3SO3)2 | stainless-steel mesh | 1 | 1.6 | 0.5 | 94.2
306 | SSCR | 3.37 | 0 | 3252.6 | 3.428 | 0.1104632 | 1.02 | 1M Zn(CF3SO3)2 | stainless-steel mesh | 1 | 1.6 | 1 | 89.5
307 | SSCR | 3.37 | 0 | 3252.6 | 3.428 | 0.1104632 | 1.02 | 1M Zn(CF3SO3)2 | stainless-steel mesh | 1 | 1.6 | 3 | 80.1
308 | SSCR | 3.37 | 0 | 3252.6 | 3.428 | 0.1104632 | 1.02 | 1M Zn(CF3SO3)2 | stainless-steel mesh | 1 | 1.6 | 5 | 76.2
309 | SSCR | 3.37 | 0 | 3252.6 | 3.428 | 0.1104632 | 1.02 | 1M Zn(CF3SO3)2 | stainless-steel mesh | 1 | 1.6 | 8 | 73
310 | SSCR | 3.37 | 0 | 3252.6 | 3.428 | 0.1104632 | 1.02 | 1M Zn(CF3SO3)2 | stainless-steel mesh | 1 | 1.6 | 10 | 67.9
311 | SSCR | 3.37 | 0 | 3252.6 | 3.428 | 0.1104632 | 1.02 | 1M Zn(CF3SO3)2 | stainless-steel mesh | 1 | 1.6 | 20 | 61.2
312 | SSCR | 3.37 | 0 | 3252.6 | 3.428 | 0.1104632 | 1.02 | 1M Zn(CF3SO3)2 | stainless-steel mesh | 1 | 1.6 | 30 | 56.4
313 | SSNCR-700 | 2.75 | 0.95 | 1687.1 | 1.75 | 0.1013216 | 1.11 | 1M Zn(CF3SO3)2 | stainless-steel mesh | 1 | 1.6 | 0.3 | 111.6
314 | SSNCR-700 | 2.75 | 0.95 | 1687.1 | 1.75 | 0.1013216 | 1.11 | 1M Zn(CF3SO3)2 | stainless-steel mesh | 1 | 1.6 | 0.5 | 105.1
315 | SSNCR-700 | 2.75 | 0.95 | 1687.1 | 1.75 | 0.1013216 | 1.11 | 1M Zn(CF3SO3)2 | stainless-steel mesh | 1 | 1.6 | 1 | 102
316 | SSNCR-700 | 2.75 | 0.95 | 1687.1 | 1.75 | 0.1013216 | 1.11 | 1M Zn(CF3SO3)2 | stainless-steel mesh | 1 | 1.6 | 3 | 96.6
317 | SSNCR-700 | 2.75 | 0.95 | 1687.1 | 1.75 | 0.1013216 | 1.11 | 1M Zn(CF3SO3)2 | stainless-steel mesh | 1 | 1.6 | 5 | 92.4
318 | SSNCR-700 | 2.75 | 0.95 | 1687.1 | 1.75 | 0.1013216 | 1.11 | 1M Zn(CF3SO3)2 | stainless-steel mesh | 1 | 1.6 | 8 | 90
319 | SSNCR-700 | 2.75 | 0.95 | 1687.1 | 1.75 | 0.1013216 | 1.11 | 1M Zn(CF3SO3)2 | stainless-steel mesh | 1 | 1.6 | 10 | 88.5
320 | SSNCR-700 | 2.75 | 0.95 | 1687.1 | 1.75 | 0.1013216 | 1.11 | 1M Zn(CF3SO3)2 | stainless-steel mesh | 1 | 1.6 | 20 | 79.9
321 | SSNCR-700 | 2.75 | 0.95 | 1687.1 | 1.75 | 0.1013216 | 1.11 | 1M Zn(CF3SO3)2 | stainless-steel mesh | 1 | 1.6 | 30 | 72.4
322 | SSNCR-800 | 1.91 | 2.99 | 2330.9 | 2.756 | 0.1050521 | 1.24 | 1M Zn(CF3SO3)2 | stainless-steel mesh | 1 | 1.6 | 0.3 | 125.3
323 | SSNCR-800 | 1.91 | 2.99 | 2330.9 | 2.756 | 0.1050521 | 1.24 | 1M Zn(CF3SO3)2 | stainless-steel mesh | 1 | 1.6 | 0.5 | 117.3
324 | SSNCR-800 | 1.91 | 2.99 | 2330.9 | 2.756 | 0.1050521 | 1.24 | 1M Zn(CF3SO3)2 | stainless-steel mesh | 1 | 1.6 | 1 | 115.3
325 | SSNCR-800 | 1.91 | 2.99 | 2330.9 | 2.756 | 0.1050521 | 1.24 | 1M Zn(CF3SO3)2 | stainless-steel mesh | 1 | 1.6 | 3 | 105.9
326 | SSNCR-800 | 1.91 | 2.99 | 2330.9 | 2.756 | 0.1050521 | 1.24 | 1M Zn(CF3SO3)2 | stainless-steel mesh | 1 | 1.6 | 5 | 99.8
327 | SSNCR-800 | 1.91 | 2.99 | 2330.9 | 2.756 | 0.1050521 | 1.24 | 1M Zn(CF3SO3)2 | stainless-steel mesh | 1 | 1.6 | 8 | 97.5
328 | SSNCR-800 | 1.91 | 2.99 | 2330.9 | 2.756 | 0.1050521 | 1.24 | 1M Zn(CF3SO3)2 | stainless-steel mesh | 1 | 1.6 | 10 | 94.5
329 | SSNCR-800 | 1.91 | 2.99 | 2330.9 | 2.756 | 0.1050521 | 1.24 | 1M Zn(CF3SO3)2 | stainless-steel mesh | 1 | 1.6 | 20 | 88.9
330 | SSNCR-800 | 1.91 | 2.99 | 2330.9 | 2.756 | 0.1050521 | 1.24 | 1M Zn(CF3SO3)2 | stainless-steel mesh | 1 | 1.6 | 30 | 83.1
331 | SSNCR-900 | 1.9 | 1.3 | 1317.4 | 1.384 | 0.1261188 | 1.05 | 1M Zn(CF3SO3)2 | stainless-steel mesh | 1 | 1.6 | 0.3 | 107.6
332 | SSNCR-900 | 1.9 | 1.3 | 1317.4 | 1.384 | 0.1261188 | 1.05 | 1M Zn(CF3SO3)2 | stainless-steel mesh | 1 | 1.6 | 0.5 | 103
333 | SSNCR-900 | 1.9 | 1.3 | 1317.4 | 1.384 | 0.1261188 | 1.05 | 1M Zn(CF3SO3)2 | stainless-steel mesh | 1 | 1.6 | 1 | 99.7
334 | SSNCR-900 | 1.9 | 1.3 | 1317.4 | 1.384 | 0.1261188 | 1.05 | 1M Zn(CF3SO3)2 | stainless-steel mesh | 1 | 1.6 | 3 | 91.6
335 | SSNCR-900 | 1.9 | 1.3 | 1317.4 | 1.384 | 0.1261188 | 1.05 | 1M Zn(CF3SO3)2 | stainless-steel mesh | 1 | 1.6 | 5 | 88.7
336 | SSNCR-900 | 1.9 | 1.3 | 1317.4 | 1.384 | 0.1261188 | 1.05 | 1M Zn(CF3SO3)2 | stainless-steel mesh | 1 | 1.6 | 8 | 82.4
337 | SSNCR-900 | 1.9 | 1.3 | 1317.4 | 1.384 | 0.1261188 | 1.05 | 1M Zn(CF3SO3)2 | stainless-steel mesh | 1 | 1.6 | 10 | 79.6
338 | SSNCR-900 | 1.9 | 1.3 | 1317.4 | 1.384 | 0.1261188 | 1.05 | 1M Zn(CF3SO3)2 | stainless-steel mesh | 1 | 1.6 | 20 | 71.9
339 | SSNCR-900 | 1.9 | 1.3 | 1317.4 | 1.384 | 0.1261188 | 1.05 | 1M Zn(CF3SO3)2 | stainless-steel mesh | 1 | 1.6 | 30 | 63.1
340 | BFCA-a | 15.55 | 2.61 | 3139.2 | 1.74 | 1.25974 | 1.02 | 2M ZnSO4 | graphite paper | 1 | 1.6 | 0.1 | 189.4
341 | BFCA-a | 15.55 | 2.61 | 3139.2 | 1.74 | 1.25974 | 1.02 | 2M ZnSO4 | graphite paper | 1 | 1.6 | 0.2 | 155
342 | BFCA-a | 15.55 | 2.61 | 3139.2 | 1.74 | 1.25974 | 1.02 | 2M ZnSO4 | graphite paper | 1 | 1.6 | 0.5 | 136.6
343 | BFCA-a | 15.55 | 2.61 | 3139.2 | 1.74 | 1.25974 | 1.02 | 2M ZnSO4 | graphite paper | 1 | 1.6 | 1 | 126.1
344 | BFCA-a | 15.55 | 2.61 | 3139.2 | 1.74 | 1.25974 | 1.02 | 2M ZnSO4 | graphite paper | 1 | 1.6 | 2 | 117.1
345 | BFCA-a | 15.55 | 2.61 | 3139.2 | 1.74 | 1.25974 | 1.02 | 2M ZnSO4 | graphite paper | 1 | 1.6 | 3 | 112.5
346 | BFCA-a | 15.55 | 2.61 | 3139.2 | 1.74 | 1.25974 | 1.02 | 2M ZnSO4 | graphite paper | 1 | 1.6 | 4 | 109.3
347 | BFCA-a | 15.55 | 2.61 | 3139.2 | 1.74 | 1.25974 | 1.02 | 2M ZnSO4 | graphite paper | 1 | 1.6 | 5 | 106.7
348 | BFCA-a | 15.55 | 2.61 | 3139.2 | 1.74 | 1.25974 | 1.02 | 2M ZnSO4 | graphite paper | 1 | 1.6 | 7 | 103.6
349 | BFCA-a | 15.55 | 2.61 | 3139.2 | 1.74 | 1.25974 | 1.02 | 2M ZnSO4 | graphite paper | 1 | 1.6 | 10 | 100
350 | BFCA-a | 15.55 | 2.61 | 3139.2 | 1.74 | 1.25974 | 1.02 | 2M ZnSO4 | graphite paper | 1 | 1.6 | 14 | 97.2
351 | BFCA-a | 15.55 | 2.61 | 3139.2 | 1.74 | 1.25974 | 1.02 | 2M ZnSO4 | graphite paper | 1 | 1.6 | 20 | 94.2
352 | BFCA-a | 15.55 | 2.61 | 3139.2 | 1.74 | 1.25974 | 1.02 | 2M ZnSO4 | graphite paper | 1 | 1.6 | 50 | 84.2
353 | BFCA-a | 15.55 | 2.61 | 3139.2 | 1.74 | 1.25974 | 1.02 | 2M ZnSO4 | graphite paper | 1 | 1.6 | 70 | 66.9
354 | BFCA-a | 15.55 | 2.61 | 3139.2 | 1.74 | 1.25974 | 1.02 | 2M ZnSO4 | graphite paper | 1 | 1.6 | 100 | 59.4
355 | BFCA | 12.89 | 3.05 | 3224.9 | 1.93 | 0.93 | 0.94 | 2M ZnSO4 | graphite paper | 1 | 1.6 | 0.1 | 225.3
356 | BFCA | 12.89 | 3.05 | 3224.9 | 1.93 | 0.93 | 0.94 | 2M ZnSO4 | graphite paper | 1 | 1.6 | 0.2 | 196.8
357 | BFCA | 12.89 | 3.05 | 3224.9 | 1.93 | 0.93 | 0.94 | 2M ZnSO4 | graphite paper | 1 | 1.6 | 0.5 | 174.3
358 | BFCA | 12.89 | 3.05 | 3224.9 | 1.93 | 0.93 | 0.94 | 2M ZnSO4 | graphite paper | 1 | 1.6 | 1 | 161.1
359 | BFCA | 12.89 | 3.05 | 3224.9 | 1.93 | 0.93 | 0.94 | 2M ZnSO4 | graphite paper | 1 | 1.6 | 2 | 150.8
360 | BFCA | 12.89 | 3.05 | 3224.9 | 1.93 | 0.93 | 0.94 | 2M ZnSO4 | graphite paper | 1 | 1.6 | 3 | 144.4
361 | BFCA | 12.89 | 3.05 | 3224.9 | 1.93 | 0.93 | 0.94 | 2M ZnSO4 | graphite paper | 1 | 1.6 | 4 | 141.2
362 | BFCA | 12.89 | 3.05 | 3224.9 | 1.93 | 0.93 | 0.94 | 2M ZnSO4 | graphite paper | 1 | 1.6 | 5 | 138.6
363 | BFCA | 12.89 | 3.05 | 3224.9 | 1.93 | 0.93 | 0.94 | 2M ZnSO4 | graphite paper | 1 | 1.6 | 7 | 134
364 | BFCA | 12.89 | 3.05 | 3224.9 | 1.93 | 0.93 | 0.94 | 2M ZnSO4 | graphite paper | 1 | 1.6 | 10 | 129.3
365 | BFCA | 12.89 | 3.05 | 3224.9 | 1.93 | 0.93 | 0.94 | 2M ZnSO4 | graphite paper | 1 | 1.6 | 14 | 124.5
366 | BFCA | 12.89 | 3.05 | 3224.9 | 1.93 | 0.93 | 0.94 | 2M ZnSO4 | graphite paper | 1 | 1.6 | 20 | 118.7
367 | BFCA | 12.89 | 3.05 | 3224.9 | 1.93 | 0.93 | 0.94 | 2M ZnSO4 | graphite paper | 1 | 1.6 | 50 | 103
368 | BFCA | 12.89 | 3.05 | 3224.9 | 1.93 | 0.93 | 0.94 | 2M ZnSO4 | graphite paper | 1 | 1.6 | 70 | 88.8
369 | BFCA | 12.89 | 3.05 | 3224.9 | 1.93 | 0.93 | 0.94 | 2M ZnSO4 | graphite paper | 1 | 1.6 | 100 | 73.8
370 | BFCA-b | 10.45 | 2.44 | 2993.2 | 1.71 | 1.1375 | 0.91 | 2M ZnSO4 | graphite paper | 1 | 1.6 | 0.1 | 193
371 | BFCA-b | 10.45 | 2.44 | 2993.2 | 1.71 | 1.1375 | 0.91 | 2M ZnSO4 | graphite paper | 1 | 1.6 | 0.2 | 160.1
372 | BFCA-b | 10.45 | 2.44 | 2993.2 | 1.71 | 1.1375 | 0.91 | 2M ZnSO4 | graphite paper | 1 | 1.6 | 0.5 | 141.2
373 | BFCA-b | 10.45 | 2.44 | 2993.2 | 1.71 | 1.1375 | 0.91 | 2M ZnSO4 | graphite paper | 1 | 1.6 | 1 | 129.3
374 | BFCA-b | 10.45 | 2.44 | 2993.2 | 1.71 | 1.1375 | 0.91 | 2M ZnSO4 | graphite paper | 1 | 1.6 | 2 | 120.9
375 | BFCA-b | 10.45 | 2.44 | 2993.2 | 1.71 | 1.1375 | 0.91 | 2M ZnSO4 | graphite paper | 1 | 1.6 | 3 | 116.7
376 | BFCA-b | 10.45 | 2.44 | 2993.2 | 1.71 | 1.1375 | 0.91 | 2M ZnSO4 | graphite paper | 1 | 1.6 | 4 | 112.9
377 | BFCA-b | 10.45 | 2.44 | 2993.2 | 1.71 | 1.1375 | 0.91 | 2M ZnSO4 | graphite paper | 1 | 1.6 | 5 | 110.9
378 | BFCA-b | 10.45 | 2.44 | 2993.2 | 1.71 | 1.1375 | 0.91 | 2M ZnSO4 | graphite paper | 1 | 1.6 | 7 | 108.3
379 | BFCA-b | 10.45 | 2.44 | 2993.2 | 1.71 | 1.1375 | 0.91 | 2M ZnSO4 | graphite paper | 1 | 1.6 | 10 | 104.5
380 | BFCA-b | 10.45 | 2.44 | 2993.2 | 1.71 | 1.1375 | 0.91 | 2M ZnSO4 | graphite paper | 1 | 1.6 | 14 | 102
381 | BFCA-b | 10.45 | 2.44 | 2993.2 | 1.71 | 1.1375 | 0.91 | 2M ZnSO4 | graphite paper | 1 | 1.6 | 20 | 99.4
382 | BFCA-b | 10.45 | 2.44 | 2993.2 | 1.71 | 1.1375 | 0.91 | 2M ZnSO4 | graphite paper | 1 | 1.6 | 50 | 91
383 | BFCA-b | 10.45 | 2.44 | 2993.2 | 1.71 | 1.1375 | 0.91 | 2M ZnSO4 | graphite paper | 1 | 1.6 | 70 | 79.4
384 | BFCA-b | 10.45 | 2.44 | 2993.2 | 1.71 | 1.1375 | 0.91 | 2M ZnSO4 | graphite paper | 1 | 1.6 | 100 | 70.2
385 | NPCN | 6.2 | 1.6 | 2691.29 | 1.77 | 0.487395 | 1.088 | 2M ZnSO4 | stainless-steel mesh | 1.1 | 1.79 | 0.1 | 189.3
386 | NPCN | 6.2 | 1.6 | 2691.29 | 1.77 | 0.487395 | 1.088 | 2M ZnSO4 | stainless-steel mesh | 1.1 | 1.79 | 0.2 | 160.1
387 | NPCN | 6.2 | 1.6 | 2691.29 | 1.77 | 0.487395 | 1.088 | 2M ZnSO4 | stainless-steel mesh | 1.1 | 1.79 | 0.5 | 133.8
388 | NPCN | 6.2 | 1.6 | 2691.29 | 1.77 | 0.487395 | 1.088 | 2M ZnSO4 | stainless-steel mesh | 1.1 | 1.79 | 1 | 123.8
389 | NPCN | 6.2 | 1.6 | 2691.29 | 1.77 | 0.487395 | 1.088 | 2M ZnSO4 | stainless-steel mesh | 1.1 | 1.79 | 2 | 116.1
390 | NPCN | 6.2 | 1.6 | 2691.29 | 1.77 | 0.487395 | 1.088 | 2M ZnSO4 | stainless-steel mesh | 1.1 | 1.79 | 5 | 106.5
391 | NPCN | 6.2 | 1.6 | 2691.29 | 1.77 | 0.487395 | 1.088 | 2M ZnSO4 | stainless-steel mesh | 1.1 | 1.79 | 10 | 101.1
392 | NPCN | 6.2 | 1.6 | 2691.29 | 1.77 | 0.487395 | 1.088 | 2M ZnSO4 | stainless-steel mesh | 1.1 | 1.79 | 20 | 96.7
393 | ORC-700 | 8.2 | 0 | 1500 | 0.78 | 2.25 | 1.01 | 1M ZnSO4 | stainless-steel mesh | 2 | 1.6 | 0.5 | 89.33333
394 | ORC-700 | 8.2 | 0 | 1500 | 0.78 | 2.25 | 1.01 | 1M ZnSO4 | stainless-steel mesh | 2 | 1.6 | 1 | 80.44444
395 | ORC-700 | 8.2 | 0 | 1500 | 0.78 | 2.25 | 1.01 | 1M ZnSO4 | stainless-steel mesh | 2 | 1.6 | 2 | 76.44444
396 | ORC-700 | 8.2 | 0 | 1500 | 0.78 | 2.25 | 1.01 | 1M ZnSO4 | stainless-steel mesh | 2 | 1.6 | 5 | 71.11111
397 | ORC-700 | 8.2 | 0 | 1500 | 0.78 | 2.25 | 1.01 | 1M ZnSO4 | stainless-steel mesh | 2 | 1.6 | 10 | 65.77778
398 | ORC-700 | 8.2 | 0 | 1500 | 0.78 | 2.25 | 1.01 | 1M ZnSO4 | stainless-steel mesh | 2 | 1.6 | 20 | 58.22222
399 | ORC-700 | 8.2 | 0 | 1500 | 0.78 | 2.25 | 1.01 | 1M ZnSO4 | stainless-steel mesh | 2 | 1.6 | 50 | 44.88889
400 | ORC-700 | 8.2 | 0 | 1500 | 0.78 | 2.25 | 1.01 | 1M ZnSO4 | stainless-steel mesh | 2 | 1.6 | 100 | 18.22222
401 | ORC-800 | 6.3 | 0 | 1886 | 0.93 | 2.444 | 1.04 | 1M ZnSO4 | stainless-steel mesh | 2 | 1.6 | 0.5 | 81.77778
402 | ORC-800 | 6.3 | 0 | 1886 | 0.93 | 2.444 | 1.04 | 1M ZnSO4 | stainless-steel mesh | 2 | 1.6 | 1 | 76
403 | ORC-800 | 6.3 | 0 | 1886 | 0.93 | 2.444 | 1.04 | 1M ZnSO4 | stainless-steel mesh | 2 | 1.6 | 2 | 67.11111
404 | ORC-800 | 6.3 | 0 | 1886 | 0.93 | 2.444 | 1.04 | 1M ZnSO4 | stainless-steel mesh | 2 | 1.6 | 5 | 62.22222
405 | ORC-800 | 6.3 | 0 | 1886 | 0.93 | 2.444 | 1.04 | 1M ZnSO4 | stainless-steel mesh | 2 | 1.6 | 10 | 56.44444
406 | ORC-800 | 6.3 | 0 | 1886 | 0.93 | 2.444 | 1.04 | 1M ZnSO4 | stainless-steel mesh | 2 | 1.6 | 20 | 50.66667
407 | ORC-800 | 6.3 | 0 | 1886 | 0.93 | 2.444 | 1.04 | 1M ZnSO4 | stainless-steel mesh | 2 | 1.6 | 50 | 40.88889
408 | ORC-800 | 6.3 | 0 | 1886 | 0.93 | 2.444 | 1.04 | 1M ZnSO4 | stainless-steel mesh | 2 | 1.6 | 100 | 28.44444
409 | ORC-900 | 6.8 | 0 | 1410 | 0.77 | 1.75 | 1.09 | 1M ZnSO4 | stainless-steel mesh | 2 | 1.6 | 0.5 | 136.8889
410 | ORC-900 | 6.8 | 0 | 1410 | 0.77 | 1.75 | 1.09 | 1M ZnSO4 | stainless-steel mesh | 2 | 1.6 | 1 | 113.3333
411 | ORC-900 | 6.8 | 0 | 1410 | 0.77 | 1.75 | 1.09 | 1M ZnSO4 | stainless-steel mesh | 2 | 1.6 | 2 | 102.2222
412 | ORC-900 | 6.8 | 0 | 1410 | 0.77 | 1.75 | 1.09 | 1M ZnSO4 | stainless-steel mesh | 2 | 1.6 | 5 | 92.44444
413 | ORC-900 | 6.8 | 0 | 1410 | 0.77 | 1.75 | 1.09 | 1M ZnSO4 | stainless-steel mesh | 2 | 1.6 | 10 | 85.77778
414 | ORC-900 | 6.8 | 0 | 1410 | 0.77 | 1.75 | 1.09 | 1M ZnSO4 | stainless-steel mesh | 2 | 1.6 | 20 | 79.11111
415 | ORC-900 | 6.8 | 0 | 1410 | 0.77 | 1.75 | 1.09 | 1M ZnSO4 | stainless-steel mesh | 2 | 1.6 | 50 | 72
416 | ORC-900 | 6.8 | 0 | 1410 | 0.77 | 1.75 | 1.09 | 1M ZnSO4 | stainless-steel mesh | 2 | 1.6 | 100 | 61.77778
417 | ORC-1000 | 4.3 | 0 | 1655 | 0.81 | 2.522 | 1.05 | 1M ZnSO4 | stainless-steel mesh | 2 | 1.6 | 0.5 | 73.33333
418 | ORC-1000 | 4.3 | 0 | 1655 | 0.81 | 2.522 | 1.05 | 1M ZnSO4 | stainless-steel mesh | 2 | 1.6 | 1 | 64.44444
419 | ORC-1000 | 4.3 | 0 | 1655 | 0.81 | 2.522 | 1.05 | 1M ZnSO4 | stainless-steel mesh | 2 | 1.6 | 2 | 59.11111
420 | ORC-1000 | 4.3 | 0 | 1655 | 0.81 | 2.522 | 1.05 | 1M ZnSO4 | stainless-steel mesh | 2 | 1.6 | 5 | 54.66667
421 | ORC-1000 | 4.3 | 0 | 1655 | 0.81 | 2.522 | 1.05 | 1M ZnSO4 | stainless-steel mesh | 2 | 1.6 | 10 | 51.55556
422 | ORC-1000 | 4.3 | 0 | 1655 | 0.81 | 2.522 | 1.05 | 1M ZnSO4 | stainless-steel mesh | 2 | 1.6 | 20 | 45.33333
423 | ORC-1000 | 4.3 | 0 | 1655 | 0.81 | 2.522 | 1.05 | 1M ZnSO4 | stainless-steel mesh | 2 | 1.6 | 50 | 41.77778
424 | ORC-1000 | 4.3 | 0 | 1655 | 0.81 | 2.522 | 1.05 | 1M ZnSO4 | stainless-steel mesh | 2 | 1.6 | 100 | 31.55556
425 | NHPC | 6.15 | 13.57 | 1274.8 | 0.551 | 2.509554 | 1.97 | 2M ZnSO4 | stainless-steel mesh | 1 | 1.6 | 0.5 | 127.5
426 | NHPC | 6.15 | 13.57 | 1274.8 | 0.551 | 2.509554 | 1.97 | 2M ZnSO4 | stainless-steel mesh | 1 | 1.6 | 1 | 117.1
427 | NHPC | 6.15 | 13.57 | 1274.8 | 0.551 | 2.509554 | 1.97 | 2M ZnSO4 | stainless-steel mesh | 1 | 1.6 | 2 | 106.8
428 | NHPC | 6.15 | 13.57 | 1274.8 | 0.551 | 2.509554 | 1.97 | 2M ZnSO4 | stainless-steel mesh | 1 | 1.6 | 5 | 87.8
429 | NHPC | 6.15 | 13.57 | 1274.8 | 0.551 | 2.509554 | 1.97 | 2M ZnSO4 | stainless-steel mesh | 1 | 1.6 | 10 | 67.9
430 | NHPC | 6.15 | 13.57 | 1274.8 | 0.551 | 2.509554 | 1.97 | 2M ZnSO4 | stainless-steel mesh | 1 | 1.6 | 20 | 42.4
431 | NHPC | 6.15 | 13.57 | 1274.8 | 0.551 | 2.509554 | 1.97 | 2M ZnSO4 | stainless-steel mesh | 1 | 1.6 | 30 | 23.9
432 | NHPC | 6.15 | 13.57 | 1274.8 | 0.551 | 2.509554 | 1.97 | 2M ZnSO4 | stainless-steel mesh | 1 | 1.6 | 60 | 17.4
433 | ANHPC-1 | 6.82 | 2.11 | 3407.6 | 1.953 | 0.4162437 | 2.41 | 2M ZnSO4 | stainless-steel mesh | 1 | 1.6 | 0.5 | 194.4
434 | ANHPC-1 | 6.82 | 2.11 | 3407.6 | 1.953 | 0.4162437 | 2.41 | 2M ZnSO4 | stainless-steel mesh | 1 | 1.6 | 1 | 178.5
435 | ANHPC-1 | 6.82 | 2.11 | 3407.6 | 1.953 | 0.4162437 | 2.41 | 2M ZnSO4 | stainless-steel mesh | 1 | 1.6 | 2 | 165.5
436 | ANHPC-1 | 6.82 | 2.11 | 3407.6 | 1.953 | 0.4162437 | 2.41 | 2M ZnSO4 | stainless-steel mesh | 1 | 1.6 | 5 | 147.4
437 | ANHPC-1 | 6.82 | 2.11 | 3407.6 | 1.953 | 0.4162437 | 2.41 | 2M ZnSO4 | stainless-steel mesh | 1 | 1.6 | 10 | 131.8
438 | ANHPC-1 | 6.82 | 2.11 | 3407.6 | 1.953 | 0.4162437 | 2.41 | 2M ZnSO4 | stainless-steel mesh | 1 | 1.6 | 20 | 113.7
439 | ANHPC-1 | 6.82 | 2.11 | 3407.6 | 1.953 | 0.4162437 | 2.41 | 2M ZnSO4 | stainless-steel mesh | 1 | 1.6 | 30 | 102.5
440 | ANHPC-1 | 6.82 | 2.11 | 3407.6 | 1.953 | 0.4162437 | 2.41 | 2M ZnSO4 | stainless-steel mesh | 1 | 1.6 | 60 | 77.9
441 | ANHPC-2 | 7.48 | 2.67 | 3553.1 | 2.071 | 0.363397 | 2.79 | 2M ZnSO4 | stainless-steel mesh | 1 | 1.6 | 0.5 | 199.1
442 | ANHPC-2 | 7.48 | 2.67 | 3553.1 | 2.071 | 0.363397 | 2.79 | 2M ZnSO4 | stainless-steel mesh | 1 | 1.6 | 1 | 183
443 | ANHPC-2 | 7.48 | 2.67 | 3553.1 | 2.071 | 0.363397 | 2.79 | 2M ZnSO4 | stainless-steel mesh | 1 | 1.6 | 2 | 172.4
444 | ANHPC-2 | 7.48 | 2.67 | 3553.1 | 2.071 | 0.363397 | 2.79 | 2M ZnSO4 | stainless-steel mesh | 1 | 1.6 | 5 | 159.6
445 | ANHPC-2 | 7.48 | 2.67 | 3553.1 | 2.071 | 0.363397 | 2.79 | 2M ZnSO4 | stainless-steel mesh | 1 | 1.6 | 10 | 150.3
446 | ANHPC-2 | 7.48 | 2.67 | 3553.1 | 2.071 | 0.363397 | 2.79 | 2M ZnSO4 | stainless-steel mesh | 1 | 1.6 | 20 | 139.9
447 | ANHPC-2 | 7.48 | 2.67 | 3553.1 | 2.071 | 0.363397 | 2.79 | 2M ZnSO4 | stainless-steel mesh | 1 | 1.6 | 30 | 130.1
448 | ANHPC-2 | 7.48 | 2.67 | 3553.1 | 2.071 | 0.363397 | 2.79 | 2M ZnSO4 | stainless-steel mesh | 1 | 1.6 | 60 | 118.8
449 | ANHPC-2 | 7.48 | 2.67 | 3553.1 | 2.071 | 0.363397 | 2.79 | 2M ZnSO4 | stainless-steel mesh | 3 | 1.6 | 0.5 | 134.3
450 | ANHPC-2 | 7.48 | 2.67 | 3553.1 | 2.071 | 0.363397 | 2.79 | 2M ZnSO4 | stainless-steel mesh | 5 | 1.6 | 0.5 | 112.6
451 | ANHPC-2 | 7.48 | 2.67 | 3553.1 | 2.071 | 0.363397 | 2.79 | 2M ZnSO4 | stainless-steel mesh | 10 | 1.6 | 0.5 | 103.4
452 | ANHPC-2 | 7.48 | 2.67 | 3553.1 | 2.071 | 0.363397 | 2.79 | 2M ZnSO4 | stainless-steel mesh | 20 | 1.6 | 0.5 | 94
453 | ANHPC-2 | 7.48 | 2.67 | 3553.1 | 2.071 | 0.363397 | 2.79 | 2M ZnSO4 | stainless-steel mesh | 30 | 1.6 | 0.5 | 85.3
454 | ANHPC-2 | 7.48 | 2.67 | 3553.1 | 2.071 | 0.363397 | 2.79 | 2M ZnSO4 | stainless-steel mesh | 45 | 1.6 | 0.5 | 73.5
455 | ANHPC-3 | 6.93 | 1.98 | 3415.3 | 2.482 | 0.1904077 | 2.82 | 2M ZnSO4 | stainless-steel mesh | 1 | 1.6 | 0.5 | 169.3
456 | ANHPC-3 | 6.93 | 1.98 | 3415.3 | 2.482 | 0.1904077 | 2.82 | 2M ZnSO4 | stainless-steel mesh | 1 | 1.6 | 1 | 155.4
457 | ANHPC-3 | 6.93 | 1.98 | 3415.3 | 2.482 | 0.1904077 | 2.82 | 2M ZnSO4 | stainless-steel mesh | 1 | 1.6 | 2 | 144.7
458 | ANHPC-3 | 6.93 | 1.98 | 3415.3 | 2.482 | 0.1904077 | 2.82 | 2M ZnSO4 | stainless-steel mesh | 1 | 1.6 | 5 | 134
459 | ANHPC-3 | 6.93 | 1.98 | 3415.3 | 2.482 | 0.1904077 | 2.82 | 2M ZnSO4 | stainless-steel mesh | 1 | 1.6 | 10 | 125.7
460 | ANHPC-3 | 6.93 | 1.98 | 3415.3 | 2.482 | 0.1904077 | 2.82 | 2M ZnSO4 | stainless-steel mesh | 1 | 1.6 | 20 | 118.9
461 | ANHPC-3 | 6.93 | 1.98 | 3415.3 | 2.482 | 0.1904077 | 2.82 | 2M ZnSO4 | stainless-steel mesh | 1 | 1.6 | 30 | 114.5
462 | ANHPC-3 | 6.93 | 1.98 | 3415.3 | 2.482 | 0.1904077 | 2.82 | 2M ZnSO4 | stainless-steel mesh | 1 | 1.6 | 60 | 105.9